## IP ETM dial up 0.6% dH=2096
Design | ETM Design 19 pair with matching (Pinto) |  |  |  | Design: | ETM Design 19 pair with matching (Pinto) 0_6% dial up
Reference Wavelength (nm) | 1070 |  |  |  | Reference Wavelength (nm): | 1070
Incident Angle (deg) | 0 |  |  |  | Incident Angle (deg): | 0
Wavelength (nm) | Reflectance (%) | Transmittance (%) | Reflectance-Phase (deg) | Transmittance-Phase (deg)
400 | 8.546432 | 91.453568 | 160.914998 | -164.45425 |  |  | Packing | Refractive | Extinction | Optical | Physical | Geometric | Void | Void | Inhomogeneity | Minimum Physical | Maximum Physical |  |  |  | 532 nm |  | 1064 nm
401 | 13.63798 | 86.36202 | 174.416765 | -141.375324 | Layer | Material | Density | Index | Coefficient | Thickness (FWOT) | Thickness (nm) | Thickness | Material | Density | Factor | Thickness | Thickness |  |  | 532 | 0 | 1064 | 0
402 | 15.539465 | 84.460535 | -170.308643 | -119.378766 | Medium | Air |  | 1 | 0 | [10 empty] | 532 | 100 | 1064 | 100
403 | 13.481743 | 86.518257 | -154.917751 | -97.499651 | 1 | SiO2 Pinto Dispersion | 1 | 1.46994 | 0 | 0.02547006 | 18.54 | 0.01732732 | Air | 0 | 0 |  |  |  | 0
404 | 8.391422 | 91.608578 | -140.894994 | -74.816657 | 2 | Ti:Ta2O5 Pinto Dispersion | 1 | 2.09414 | 0 | 0.20695969 | 105.75 | 0.09882813 | Air | 0 | 0 |  |  |  | 105.75
405 | 2.998431 | 97.001569 | -135.53289 | -50.885087 | 3 | SiO2 Pinto Dispersion | 1 | 1.46994 | 0 | 0.27577035 | 200.74 | 0.187607 | Air | 0 | 0 |  |  |  | 0
406 | 0.986127 | 99.013873 | -179.33665 | -26.113838 | 4 | Ti:Ta2O5 Pinto Dispersion | 1 | 2.09414 | 0 | 0.20695969 | 105.75 | 0.09882813 | Air | 0 | 0 |  |  |  | 105.75
407 | 3.848469 | 96.151531 | 150.927954 | -1.618901 | 5 | SiO2 Pinto Dispersion | 1 | 1.46994 | 0 | 0.27577035 | 200.74 | 0.187607 | Air | 0 | 0 |  |  |  | 0
408 | 9.238343 | 90.761657 | 159.376876 | 21.628656 | 6 | Ti:Ta2O5 Pinto Dispersion | 1 | 2.09414 | 0 | 0.20695969 | 105.75 | 0.09882813 | Air | 0 | 0 |  |  |  | 105.75
409 | 13.636071 | 86.363929 | 173.837448 | 43.470853 | 7 | SiO2 Pinto Dispersion | 1 | 1.46994 | 0 | 0.27577035 | 200.74 | 0.187607 | Air | 0 | 0 |  |  |  | 0
410 | 14.922152 | 85.077848 | -170.652061 | 64.4651 | 8 | Ti:Ta2O5 Pinto Dispersion | 1 | 2.09414 | 0 | 0.20695969 | 105.75 | 0.09882813 | Air | 0 | 0 |  |  |  | 105.75
411 | 12.632619 | 87.367381 | -155.109952 | 85.464392 | 9 | SiO2 Pinto Dispersion | 1 | 1.46994 | 0 | 0.27577035 | 200.74 | 0.187607 | Air | 0 | 0 |  |  |  | 0
412 | 7.722238 | 92.277762 | -140.762449 | 107.246743 | 10 | Ti:Ta2O5 Pinto Dispersion | 1 | 2.09414 | 0 | 0.20695969 | 105.75 | 0.09882813 | Air | 0 | 0 |  |  |  | 105.75
413 | 2.670303 | 97.329697 | -134.169101 | 130.164204 | 11 | SiO2 Pinto Dispersion | 1 | 1.46994 | 0 | 0.27577035 | 200.74 | 0.187607 | Air | 0 | 0 |  |  |  | 0
414 | 0.701189 | 99.298811 | 179.94494 | 153.845451 | 12 | Ti:Ta2O5 Pinto Dispersion | 1 | 2.09414 | 0 | 0.20695969 | 105.75 | 0.09882813 | Air | 0 | 0 |  |  |  | 105.75
415 | 3.195093 | 96.804907 | 145.393191 | 177.321328 | 13 | SiO2 Pinto Dispersion | 1 | 1.46994 | 0 | 0.27577035 | 200.74 | 0.187607 | Air | 0 | 0 |  |  |  | 0
416 | 8.250498 | 91.749502 | 153.980972 | -160.289377 | 14 | Ti:Ta2O5 Pinto Dispersion | 1 | 2.09414 | 0 | 0.20695969 | 105.75 | 0.09882813 | Air | 0 | 0 |  |  |  | 105.75
417 | 12.737566 | 87.262434 | 168.589439 | -139.202886 | 15 | SiO2 Pinto Dispersion | 1 | 1.46994 | 0 | 0.27577035 | 200.74 | 0.187607 | Air | 0 | 0 |  |  |  | 0
418 | 14.572739 | 85.427261 | -175.774039 | -118.997551 | 16 | Ti:Ta2O5 Pinto Dispersion | 1 | 2.09414 | 0 | 0.20695969 | 105.75 | 0.09882813 | Air | 0 | 0 |  |  |  | 105.75
419 | 13.108265 | 86.891735 | -159.987355 | -98.945412 | 17 | SiO2 Pinto Dispersion | 1 | 1.46994 | 0 | 0.27577035 | 200.74 | 0.187607 | Air | 0 | 0 |  |  |  | 0
420 | 8.905116 | 91.094884 | -144.643648 | -78.322181 | 18 | Ti:Ta2O5 Pinto Dispersion | 1 | 2.09414 | 0 | 0.20695969 | 105.75 | 0.09882813 | Air | 0 | 0 |  |  |  | 105.75
421 | 3.806435 | 96.193565 | -132.747391 | -56.689468 | 19 | SiO2 Pinto Dispersion | 1 | 1.46994 | 0 | 0.27577035 | 200.74 | 0.187607 | Air | 0 | 0 |  |  |  | 0
422 | 0.651526 | 99.348474 | -149.144936 | -34.170264 | 20 | Ti:Ta2O5 Pinto Dispersion | 1 | 2.09414 | 0 | 0.20695969 | 105.75 | 0.09882813 | Air | 0 | 0 |  |  |  | 105.75
423 | 1.50027 | 98.49973 | 141.56833 | -11.490983 | 21 | SiO2 Pinto Dispersion | 1 | 1.46994 | 0 | 0.27577035 | 200.74 | 0.187607 | Air | 0 | 0 |  |  |  | 0
424 | 5.690748 | 94.309252 | 144.270319 | 10.457697 | 22 | Ti:Ta2O5 Pinto Dispersion | 1 | 2.09414 | 0 | 0.20695969 | 105.75 | 0.09882813 | Air | 0 | 0 |  |  |  | 105.75
425 | 10.574777 | 89.425223 | 158.268425 | 31.212892 | 23 | SiO2 Pinto Dispersion | 1 | 1.46994 | 0 | 0.27577035 | 200.74 | 0.187607 | Air | 0 | 0 |  |  |  | 0
426 | 13.751603 | 86.248397 | 173.937004 | 50.920955 | 24 | Ti:Ta2O5 Pinto Dispersion | 1 | 2.09414 | 0 | 0.20695969 | 105.75 | 0.09882813 | Air | 0 | 0 |  |  |  | 105.75
427 | 14.047075 | 85.952925 | -170.108454 | 70.129124 | 25 | SiO2 Pinto Dispersion | 1 | 1.46994 | 0 | 0.27577035 | 200.74 | 0.187607 | Air | 0 | 0 |  |  |  | 0
428 | 11.396276 | 88.603724 | -154.090131 | 89.509821 | 26 | Ti:Ta2O5 Pinto Dispersion | 1 | 2.09414 | 0 | 0.20695969 | 105.75 | 0.09882813 | Air | 0 | 0 |  |  |  | 105.75
429 | 6.76048 | 93.23952 | -138.646097 | 109.627728 | 27 | SiO2 Pinto Dispersion | 1 | 1.46994 | 0 | 0.27577035 | 200.74 | 0.187607 | Air | 0 | 0 |  |  |  | 0
430 | 2.204242 | 97.795758 | -128.134036 | 130.704411 | 28 | Ti:Ta2O5 Pinto Dispersion | 1 | 2.09414 | 0 | 0.20695969 | 105.75 | 0.09882813 | Air | 0 | 0 |  |  |  | 105.75
431 | 0.258306 | 99.741694 | -176.659496 | 152.430019 | 29 | SiO2 Pinto Dispersion | 1 | 1.46994 | 0 | 0.27577035 | 200.74 | 0.187607 | Air | 0 | 0 |  |  |  | 0
432 | 2.118514 | 97.881486 | 132.374855 | 174.05625 | 30 | Ti:Ta2O5 Pinto Dispersion | 1 | 2.09414 | 0 | 0.20695969 | 105.75 | 0.09882813 | Air | 0 | 0 |  |  |  | 105.75
433 | 6.542152 | 93.457848 | 142.623969 | -165.147642 | 31 | SiO2 Pinto Dispersion | 1 | 1.46994 | 0 | 0.27577035 | 200.74 | 0.187607 | Air | 0 | 0 |  |  |  | 0
434 | 11.064514 | 88.935486 | 158.018836 | -145.464664 | 32 | Ti:Ta2O5 Pinto Dispersion | 1 | 2.09414 | 0 | 0.20695969 | 105.75 | 0.09882813 | Air | 0 | 0 |  |  |  | 105.75
435 | 13.742559 | 86.257441 | 174.112749 | -126.677546 | 33 | SiO2 Pinto Dispersion | 1 | 1.46994 | 0 | 0.27577035 | 200.74 | 0.187607 | Air | 0 | 0 |  |  |  | 0
436 | 13.700601 | 86.299399 | -169.662791 | -108.270157 | 34 | Ti:Ta2O5 Pinto Dispersion | 1 | 2.09414 | 0 | 0.20695969 | 105.75 | 0.09882813 | Air | 0 | 0 |  |  |  | 105.75
437 | 10.980855 | 89.019145 | -153.260478 | -89.647932 | 35 | SiO2 Pinto Dispersion | 1 | 1.46994 | 0 | 0.27577035 | 200.74 | 0.187607 | Air | 0 | 0 |  |  |  | 0
438 | 6.50394 | 93.49606 | -136.942616 | -70.325313 | 36 | Ti:Ta2O5 Pinto Dispersion | 1 | 2.09414 | 0 | 0.20695969 | 105.75 | 0.09882813 | Air | 0 | 0 |  |  |  | 105.75
439 | 2.130146 | 97.869854 | -123.344957 | -50.11892 | 37 | SiO2 Pinto Dispersion | 1 | 1.46994 | 0 | 0.27577035 | 200.74 | 0.187607 | Air | 0 | 0 |  |  |  | 0
440 | 0.112775 | 99.887225 | -162.972964 | -29.299979 | 38 | Ti:Ta2O5 Pinto Dispersion | 1 | 2.09414 | 0 | 0.20695969 | 105.75 | 0.09882813 | Air | 0 | 0 |  |  |  | 105.75
441 | 1.606781 | 98.393219 | 123.488335 | -8.521907 | 39 | SiO2 Pinto Dispersion | 1 | 1.46994 | 0 | 0.27577035 | 200.74 | 0.187607 | Air | 0 | 0 |  |  |  | 0
442 | 5.669707 | 94.330293 | 135.766121 | 11.547474 | 40 | Ti:Ta2O5 Pinto Dispersion | 1 | 2.09414 | 0 | 0.1713297 | 87.54 | 0.08181397 | Air | 0 | 0 |  |  |  | 87.54
443 | 10.144024 | 89.855976 | 151.984479 | 30.599357 | Substrate | SiO2 Pinto Dispersion |  | 1.46994 | 0
444 | 13.168792 | 86.831208 | 168.536516 | 48.764638
445 | 13.78495 | 86.21505 | -174.906923 | 66.464479 | Total Thickness |  |  |  |  | 9.36867056 | 5929.31 | 5.54140879 | [5 empty] | dH= | 2096.79
446 | 11.849252 | 88.150748 | -158.105299 | 84.224267
447 | 7.951448 | 92.048552 | -140.802427 | 102.51712
448 | 3.486558 | 96.513442 | -123.200937 | 121.608939
449 | 0.445705 | 99.554295 | -109.084703 | 141.409866
450 | 0.413129 | 99.586871 | 107.419572 | 161.448165
451 | 3.359504 | 96.640496 | 121.287775 | -178.91059
452 | 7.697396 | 92.302604 | 138.939104 | -160.115823
453 | 11.515183 | 88.484817 | 156.416116 | -142.240706
454 | 13.516134 | 86.483866 | 173.566176 | -125.031363
455 | 13.172607 | 86.827393 | -169.249255 | -108.058831
456 | 10.603576 | 89.396424 | -151.502862 | -90.861231
457 | 6.56815 | 93.43185 | -132.546336 | -73.067733
458 | 2.504419 | 97.495581 | -111.052169 | -54.527877
459 | 0.185019 | 99.814981 | -72.433632 | -35.416407
460 | 0.748719 | 99.251281 | 88.86165 | -16.205914
461 | 3.85498 | 96.14502 | 115.315496 | 2.554824
462 | 7.984976 | 92.015024 | 135.752542 | 20.517793
463 | 11.494048 | 88.505952 | 154.533663 | 37.658915
464 | 13.298911 | 86.701089 | 172.633193 | 54.219953
465 | 12.966285 | 87.033715 | -169.227607 | 70.582255
466 | 10.613832 | 89.386168 | -150.262264 | 87.150847
467 | 6.902955 | 93.097045 | -129.342358 | 104.252401
468 | 3.063665 | 96.936335 | -103.668883 | 122.030047
469 | 0.633757 | 99.366243 | -56.829177 | 140.35686
470 | 0.710395 | 99.289605 | 53.898373 | 158.847097
471 | 3.208896 | 96.791104 | 98.096561 | 177.020023
472 | 6.950473 | 93.049527 | 123.684477 | -165.470902
473 | 10.467656 | 89.532344 | 145.103478 | -148.707854
474 | 12.673566 | 87.326434 | 165.044129 | -132.529155
475 | 13.041287 | 86.958713 | -175.258883 | -116.626562
476 | 11.540861 | 88.459139 | -154.7559 | -100.646118
477 | 8.598769 | 91.401231 | -132.106437 | -84.275551
478 | 5.109403 | 94.890597 | -104.758328 | -67.329118
479 | 2.315625 | 97.684375 | -65.6085 | -49.824555
480 | 1.350299 | 98.649701 | -0.675392 | -32.006301
481 | 2.595623 | 97.404377 | 60.534237 | -14.26022
482 | 5.44479 | 94.55521 | 97.676793 | 3.059121
483 | 8.73169 | 91.26831 | 125.184913 | 19.776994
484 | 11.364016 | 88.635984 | 149.186062 | 35.936919
485 | 12.666991 | 87.333009 | 172.108414 | 51.745827
486 | 12.426663 | 87.573337 | -164.53595 | 67.487798
487 | 10.839261 | 89.160739 | -139.323729 | 83.442122
488 | 8.471032 | 91.528968 | -110.491582 | 99.810237
489 | 6.170878 | 93.829122 | -75.701259 | 116.653694
490 | 4.81522 | 95.18478 | -33.331595 | 133.86543
491 | 4.906757 | 95.093243 | 12.72176 | 151.208596
492 | 6.307031 | 93.692969 | 54.550368 | 168.425178
493 | 8.364107 | 91.635893 | 90.150752 | -174.643345
494 | 10.319782 | 89.680218 | 121.905801 | -157.9954
495 | 11.670888 | 88.329112 | 152.358645 | -141.490035
496 | 12.329344 | 87.670656 | -176.589924 | -124.921369
497 | 12.610828 | 87.389172 | -143.731073 | -108.112177
498 | 13.075452 | 86.924548 | -108.899174 | -90.998283
499 | 14.204445 | 85.795555 | -73.26655 | -73.666468
500 | 16.01915 | 83.98085 | -38.612973 | -56.302935
501 | 17.921775 | 82.078225 | -5.881427 | -39.048745
502 | 18.911878 | 81.088122 | 25.506263 | -21.823582
503 | 18.027495 | 81.972505 | 57.70528 | -4.186636
504 | 14.988133 | 85.011867 | 95.204478 | 14.740715
505 | 11.676117 | 88.323883 | 146.788573 | 36.192414
506 | 14.500944 | 85.499056 | -144.676504 | 61.022864
507 | 30.549517 | 69.450483 | -85.049379 | 87.855036
508 | 53.968912 | 46.031088 | -42.795642 | 112.761546
509 | 72.756021 | 27.243979 | -12.667871 | 132.979217
510 | 84.104046 | 15.895954 | 9.346714 | 148.586269
511 | 90.391492 | 9.608508 | 26.044754 | 160.758935
512 | 93.888063 | 6.111937 | 39.234915 | 170.559511
513 | 95.902385 | 4.097615 | 50.037262 | 178.720255
514 | 97.113325 | 2.886675 | 59.151383 | -174.281373
515 | 97.871732 | 2.128268 | 67.028429 | -168.131456
516 | 98.364139 | 1.635861 | 73.970735 | -162.617571
517 | 98.693478 | 1.306522 | 80.188735 | -157.590938
518 | 98.918702 | 1.081298 | 85.834136 | -152.943652
519 | 99.074733 | 0.925267 | 91.01988 | -148.59474
520 | 99.182821 | 0.817179 | 95.832573 | -144.481381
521 | 99.256117 | 0.743883 | 100.340517 | -140.55318
522 | 99.30275 | 0.69725 | 104.599084 | -136.76829
523 | 99.327536 | 0.672464 | 108.654454 | -133.090651
524 | 99.332929 | 0.667071 | 112.546336 | -129.487916
525 | 99.319464 | 0.680536 | 116.310051 | -125.929759
526 | 99.285856 | 0.714144 | 119.978265 | -122.386352
527 | 99.228757 | 0.771243 | 123.58256 | -118.826824
528 | 99.142104 | 0.857896 | 127.155043 | -115.217505
529 | 99.01586 | 0.98414 | 130.730207 | -111.519687
530 | 98.833694 | 1.166306 | 134.347342 | -107.686507
531 | 98.568743 | 1.431257 | 138.053967 | -103.6583
532 | 98.175572 | 1.824428 | 141.911084 | -99.355233
533 | 97.552636 | 2.447364 | 146.127757 | -94.516619
534 | 96.546358 | 3.453642 | 150.723948 | -89.08412
535 | 94.832409 | 5.167591 | 155.903451 | -82.766493
536 | 91.719964 | 8.280036 | 161.999256 | -75.069925
537 | 85.646851 | 14.353149 | 169.57204 | -65.102906
538 | 73.071483 | 26.928517 | 179.486498 | -51.195936
539 | 48.069508 | 51.930492 | -167.993486 | -30.522991
540 | 15.758643 | 84.241357 | -163.779705 | -1.178402
541 | 9.575085 | 90.424915 | 149.457592 | 30.396017
542 | 26.031641 | 73.968359 | 139.771739 | 54.911987
543 | 40.423508 | 59.576492 | 146.781252 | 72.304545
544 | 48.158566 | 51.841434 | 154.761996 | 85.712926
545 | 50.733064 | 49.266936 | 162.419871 | 97.344789
546 | 49.344949 | 50.655051 | 169.927563 | 108.53078
547 | 44.452977 | 55.547023 | 177.494795 | 120.177319
548 | 36.247164 | 63.752836 | -174.967967 | 132.996157
549 | 25.45316 | 74.54684 | -168.421793 | 147.522513
550 | 14.422109 | 85.577891 | -166.395629 | 163.919121
551 | 7.241795 | 92.758205 | -178.480319 | -178.334505
552 | 6.964573 | 93.035427 | 154.595303 | -160.442155
553 | 12.543013 | 87.456987 | 142.32231 | -143.6604
554 | 20.307108 | 79.692892 | 143.2116 | -128.620094
555 | 27.272603 | 72.727397 | 148.478382 | -115.269273
556 | 32.100921 | 67.899079 | 154.992182 | -103.199432
557 | 34.467916 | 65.532084 | 161.821261 | -91.913824
558 | 34.418742 | 65.581258 | 168.712048 | -80.9399
559 | 32.085016 | 67.914984 | 175.576708 | -69.854511
560 | 27.668688 | 72.331312 | -177.751869 | -58.28688
561 | 21.599751 | 78.400249 | -171.788563 | -45.936719
562 | 14.788658 | 85.211342 | -167.94059 | -32.627984
563 | 8.760982 | 91.239018 | -169.724997 | -18.394857
564 | 5.29125 | 94.70875 | 176.528237 | -3.546742
565 | 5.453517 | 94.546483 | 154.384854 | 11.381939
566 | 8.885196 | 91.114804 | 142.59671 | 25.825562
567 | 14.116535 | 85.883465 | 141.568131 | 39.400881
568 | 19.538069 | 80.461931 | 145.337117 | 51.991538
569 | 24.029975 | 75.970025 | 150.951828 | 63.697287
570 | 27.021766 | 72.978234 | 157.246668 | 74.738625
571 | 28.301736 | 71.698264 | 163.775604 | 85.382702
572 | 27.839862 | 72.160138 | 170.360697 | 95.903056
573 | 25.705429 | 74.294571 | 176.882349 | 106.560655
574 | 22.077553 | 77.922447 | -176.869556 | 117.590489
575 | 17.327346 | 82.672654 | -171.396023 | 129.18116
576 | 12.126096 | 87.873904 | -167.891018 | 141.4403
577 | 7.473903 | 92.526097 | -169.114146 | 154.349768
578 | 4.499184 | 95.500816 | 179.752237 | 167.733721
579 | 4.002468 | 95.997532 | 158.470655 | -178.723262
580 | 6.029316 | 93.970684 | 143.027148 | -165.390912
581 | 9.862798 | 90.137202 | 138.927651 | -152.578005
582 | 14.436973 | 85.563027 | 140.97707 | -140.453746
583 | 18.787958 | 81.212042 | 145.672492 | -129.037412
584 | 22.26313 | 77.73687 | 151.464499 | -118.235142
585 | 24.508787 | 75.491213 | 157.696818 | -107.887113
586 | 25.374587 | 74.625413 | 164.092098 | -97.803895
587 | 24.830456 | 75.169544 | 170.521607 | -87.788651
588 | 22.929532 | 77.070468 | 176.881566 | -77.650359
589 | 19.819705 | 80.180295 | -177.008943 | -67.215062
590 | 15.793764 | 84.206236 | -171.552969 | -56.341227
591 | 11.351661 | 88.648339 | -167.664047 | -44.942696
592 | 7.217764 | 92.782236 | -167.411626 | -33.017135
593 | 4.233772 | 95.766228 | -175.125468 | -20.66848
594 | 3.097055 | 96.902945 | 165.294467 | -8.103978
595 | 4.06041 | 95.93959 | 145.192385 | 4.407799
596 | 6.813979 | 93.186021 | 136.784565 | 16.607295
597 | 10.649057 | 89.350943 | 136.570749 | 28.308961
598 | 14.762723 | 85.237277 | 140.12626 | 39.431634
599 | 18.492177 | 81.507823 | 145.320923 | 49.991639
600 | 21.396332 | 78.603668 | 151.218255 | 60.075896
601 | 23.229809 | 76.770191 | 157.40591 | 69.813095
602 | 23.882745 | 76.117255 | 163.701914 | 79.3518
603 | 23.332155 | 76.667845 | 170.016456 | 88.846313
604 | 21.621542 | 78.378458 | 176.271071 | 98.447284
605 | 18.870505 | 81.129495 | -177.673122 | 108.293163
606 | 15.30861 | 84.69139 | -172.11862 | 118.498998
607 | 11.317646 | 88.682354 | -167.7334 | 129.140481
608 | 7.448899 | 92.551101 | -166.009053 | 140.234181
609 | 4.367325 | 95.632675 | -170.269781 | 151.720106
610 | 2.692878 | 97.307122 | 174.003724 | 163.457837
611 | 2.783716 | 97.216284 | 150.37816 | 175.246728
612 | 4.588145 | 95.411855 | 136.125335 | -173.13058
613 | 7.673739 | 92.326261 | 132.704213 | -161.857841
614 | 11.409872 | 88.590128 | 134.706321 | -151.049759
615 | 15.175016 | 84.824984 | 139.111486 | -140.742224
616 | 18.483709 | 81.516291 | 144.577346 | -130.903421
617 | 21.016836 | 78.983164 | 150.503788 | -121.453868
618 | 22.594436 | 77.405564 | 156.620491 | -112.285737
619 | 23.133766 | 76.866234 | 162.806784 | -103.277306
620 | 22.617358 | 77.382642 | 169.002867 | -94.302613
621 | 21.08019 | 78.91981 | 175.154891 | -85.238228
622 | 18.616976 | 81.383024 | -178.835454 | -75.9696
623 | 15.406162 | 84.593838 | -173.182628 | -66.399176
624 | 11.741065 | 88.258935 | -168.353364 | -56.457724
625 | 8.048135 | 91.951865 | -165.371308 | -46.118594
626 | 4.861669 | 95.138331 | -166.554598 | -35.411633
627 | 2.728942 | 97.271058 | -176.857148 | -24.430064
628 | 2.05681 | 97.94319 | 159.883642 | -13.322583
629 | 2.968118 | 97.031882 | 138.372338 | -2.267715
630 | 5.25668 | 94.74332 | 129.984535 | 8.562867
631 | 8.471535 | 91.528465 | 129.639533 | 19.037975
632 | 12.072572 | 87.927428 | 132.902266 | 29.085517
633 | 15.568386 | 84.431614 | 137.76608 | 38.693461
634 | 18.587227 | 81.412773 | 143.343543 | 47.898852
635 | 20.885744 | 79.114256 | 149.229872 | 56.772759
636 | 22.324759 | 77.675241 | 155.240811 | 65.406646
637 | 22.838419 | 77.161581 | 161.295456 | 73.902228
638 | 22.411347 | 77.588653 | 167.35627 | 82.364579
639 | 21.069255 | 78.930745 | 173.390879 | 90.897159
640 | 18.883717 | 81.116283 | 179.337131 | 99.597177
641 | 15.989175 | 84.010825 | -174.944715 | 108.549798
642 | 12.606674 | 87.393326 | -169.758537 | 117.820139
643 | 9.062546 | 90.937454 | -165.758298 | 127.442918
644 | 5.782605 | 94.217395 | -164.400519 | 137.411353
645 | 3.240767 | 96.759233 | -169.072636 | 147.669163
646 | 1.85699 | 98.14301 | 173.788561 | 158.111077
647 | 1.874849 | 98.125151 | 146.580593 | 168.595895
648 | 3.279666 | 96.720334 | 129.881724 | 178.970924
649 | 5.806587 | 94.193413 | 125.405557 | -170.899733
650 | 9.033028 | 90.966972 | 126.773874 | -161.113
651 | 12.50044 | 87.49956 | 130.696758 | -151.716977
652 | 15.808278 | 84.191722 | 135.762801 | -142.713084
653 | 18.656971 | 81.343029 | 141.338968 | -134.06546
654 | 20.848956 | 79.151044 | 147.13173 | -125.712404
655 | 22.26864 | 77.73136 | 153.007311 | -117.576452
656 | 22.858671 | 77.141329 | 158.909389 | -109.571905
657 | 22.602087 | 77.397913 | 164.816066 | -101.610006
658 | 21.514081 | 78.485919 | 170.712536 | -93.602666
659 | 19.644021 | 80.355979 | 176.567274 | -85.465807
660 | 17.086819 | 82.913181 | -177.69817 | -77.123363
661 | 14.00079 | 85.99921 | -172.25995 | -68.512771
662 | 10.625617 | 89.374383 | -167.493879 | -59.592308
663 | 7.288819 | 92.711181 | -164.210418 | -50.349714
664 | 4.385225 | 95.614775 | -164.265334 | -40.810127
665 | 2.317946 | 97.682054 | -172.11857 | -31.039918
666 | 1.40719 | 98.59281 | 164.973034 | -21.142662
667 | 1.799307 | 98.200693 | 136.889463 | -11.245553
668 | 3.421358 | 96.578642 | 123.725788 | -1.47872
669 | 6.006966 | 93.993034 | 121.253799 | 8.046252
670 | 9.178199 | 90.821801 | 123.425728 | 17.251831
671 | 12.456828 | 87.543172 | 127.489491 | 25.876044
672 | 15.600269 | 84.399731 | 132.430564 | 34.160655
673 | 18.366501 | 81.633499 | 137.769364 | 42.132653
674 | 20.589881 | 79.410119 | 143.276327 | 49.838586
675 | 22.167835 | 77.832165 | 148.844146 | 57.337549
676 | 23.043998 | 76.956002 | 154.427907 | 64.695783
677 | 23.194186 | 76.805814 | 160.013635 | 71.982865
678 | 22.618006 | 77.381994 | 165.599246 | 79.269039
679 | 21.336906 | 78.663094 | 171.180078 | 86.623081
680 | 19.398558 | 80.601442 | 176.733805 | 94.110078
681 | 16.886753 | 83.113247 | -177.800815 | 101.78855
682 | 13.934819 | 86.065181 | -172.560611 | 109.706475
683 | 10.738325 | 89.261675 | -167.830756 | 117.896082
684 | 7.559751 | 92.440249 | -164.208441 | 126.367791
685 | 4.715543 | 95.284457 | -163.022611 | 135.104543
686 | 2.537914 | 97.462086 | -167.509046 | 144.058515
687 | 1.313241 | 98.686759 | 174.987613 | 153.152627
688 | 1.214041 | 98.785959 | 143.495039 | 162.288262
689 | 2.25249 | 97.74751 | 122.940999 | 171.35848
690 | 4.278141 | 95.721859 | 116.847645 | -179.736512
691 | 7.020884 | 92.979116 | 117.309939 | -171.076005
692 | 10.157852 | 89.842148 | 120.550953 | -162.710878
693 | 13.376201 | 86.623799 | 125.037997 | -154.661944
694 | 16.413618 | 83.586382 | 130.093225 | -146.923166
695 | 19.073566 | 80.926434 | 135.39536 | -139.467394
696 | 21.222152 | 78.777848 | 140.789712 | -132.252521
697 | 22.776009 | 77.223991 | 146.206021 | -125.226835
698 | 23.688476 | 76.311524 | 151.618532 | -118.333073
699 | 23.93826 | 76.06174 | 157.024423 | -111.511269
700 | 23.522399 | 76.477601 | 162.430593 | -104.700729
701 | 22.454056 | 77.545944 | 167.843832 | -97.841552
702 | 20.765089 | 79.234911 | 173.261125 | -90.876155
703 | 18.513045 | 81.486955 | 178.656896 | -83.751203
704 | 15.791622 | 84.208378 | -176.037573 | -76.420317
705 | 12.74241 | 87.25759 | -170.972201 | -68.847773
706 | 9.563674 | 90.436326 | -166.457168 | -61.013126
707 | 6.509679 | 93.490321 | -163.149972 | -52.916219
708 | 3.873205 | 96.126795 | -162.567779 | -44.581406
709 | 1.947138 | 98.052862 | -168.654093 | -36.059278
710 | 0.969837 | 99.030163 | 169.232865 | -27.424189
711 | 1.070399 | 98.929601 | 134.057168 | -18.766815
712 | 2.23587 | 97.76413 | 115.693166 | -10.182749
713 | 4.315579 | 95.684421 | 111.296745 | -1.759871
714 | 7.060431 | 92.939569 | 112.504453 | 6.432209
715 | 10.179246 | 89.820754 | 116.030922 | 14.34826
716 | 13.390597 | 86.609403 | 120.587058 | 21.968625
717 | 16.456546 | 83.543454 | 125.603364 | 29.296597
718 | 19.195992 | 80.804008 | 130.808603 | 36.353776
719 | 21.482826 | 78.517174 | 136.071886 | 43.175003
720 | 23.236146 | 76.763854 | 141.334455 | 49.803884
721 | 24.408397 | 75.591603 | 146.576487 | 56.289325
722 | 24.974979 | 75.025021 | 151.799269 | 62.683074
723 | 24.926953 | 75.073047 | 157.014641 | 69.03806
724 | 24.26738 | 75.73262 | 162.237804 | 75.407226
725 | 23.011365 | 76.988635 | 167.481222 | 81.842529
726 | 21.189682 | 78.810318 | 172.747779 | 88.393798
727 | 18.855739 | 81.144261 | 178.021067 | 95.107156
728 | 16.095112 | 83.904888 | -176.75073 | 102.022741
729 | 13.035949 | 86.964051 | -171.684679 | 109.171581
730 | 9.856841 | 90.143159 | -167.024637 | 116.571687
731 | 6.786982 | 93.213018 | -163.28581 | 124.223766
732 | 4.092645 | 95.907355 | -161.653396 | 132.107492
733 | 2.046154 | 97.953846 | -165.291283 | 140.179631
734 | 0.880048 | 99.119952 | 176.494279 | 148.375458
735 | 0.738186 | 99.261814 | 136.496 | 156.614249
736 | 1.64161 | 98.35839 | 111.690164 | 164.808358
737 | 3.483771 | 96.516229 | 105.425929 | 172.873951
738 | 6.057276 | 93.942724 | 106.053059 | -179.259253
739 | 9.100338 | 90.899662 | 109.331376 | -171.641455
740 | 12.34498 | 87.65502 | 113.741376 | -164.300355
741 | 15.55294 | 84.44706 | 118.644656 | -157.242316
742 | 18.534089 | 81.465911 | 123.743478 | -150.455796
743 | 21.149721 | 78.850279 | 128.893967 | -143.915635
744 | 23.306385 | 76.693615 | 134.029827 | -137.587171
745 | 24.945765 | 75.054235 | 139.126675 | -131.429626
746 | 26.034409 | 73.965591 | 144.18355 | -125.398607
747 | 26.555362 | 73.444638 | 149.212501 | -119.447823
748 | 26.502502 | 73.497498 | 154.232196 | -113.530191
749 | 25.877779 | 74.122221 | 159.263476 | -107.5986
750 | 24.691334 | 75.308666 | 164.325525 | -101.606545
751 | 22.964454 | 77.035546 | 169.431601 | -95.508878
752 | 20.73528 | 79.26472 | 174.583053 | -89.262905
753 | 18.066968 | 81.933032 | 179.759692 | -82.83004
754 | 15.057368 | 84.942632 | -175.097282 | -76.178179
755 | 11.848136 | 88.151864 | -170.118475 | -69.284851
756 | 8.629623 | 91.370377 | -165.578636 | -62.140957
757 | 5.636487 | 94.363513 | -162.080012 | -54.75457
758 | 3.129161 | 96.870839 | -161.116827 | -47.15384
759 | 1.359572 | 98.640428 | -167.259499 | -39.387782
760 | 0.526367 | 99.473633 | 164.142849 | -31.523831
761 | 0.732497 | 99.267503 | 117.559275 | -23.6418
762 | 1.961055 | 98.038945 | 100.56086 | -15.825077
763 | 4.079653 | 95.920347 | 98.136178 | -8.150992
764 | 6.871402 | 93.128598 | 100.351315 | -0.682661
765 | 10.079723 | 89.920277 | 104.330073 | 6.536033
766 | 13.451131 | 86.548869 | 109.041928 | 13.48184
767 | 16.76516 | 83.23484 | 114.045277 | 20.150598
768 | 19.848419 | 80.151581 | 119.132538 | 26.553921
769 | 22.575714 | 77.424286 | 124.205117 | 32.71531
770 | 24.863401 | 75.136599 | 129.220844 | 38.666521
771 | 26.659669 | 73.340331 | 134.168715 | 44.444619
772 | 27.9349 | 72.0651 | 139.055505 | 50.089819
773 | 28.673715 | 71.326285 | 143.898182 | 55.644037
774 | 28.869337 | 71.130663 | 148.71931 | 61.150003
775 | 28.520353 | 71.479647 | 153.544024 | 66.650716
776 | 27.629807 | 72.370193 | 158.397683 | 72.189084
777 | 26.206598 | 73.793402 | 163.303546 | 77.807549
778 | 24.269213 | 75.730787 | 168.279798 | 83.547518
779 | 21.851858 | 78.148142 | 173.33506 | 89.448417
780 | 19.012819 | 80.987181 | 178.460911 | 95.546182
781 | 15.84432 | 84.15568 | -176.381449 | 101.871034
782 | 12.482019 | 87.517981 | -171.28704 | 108.444478
783 | 9.110761 | 90.889239 | -166.463109 | 115.27567
784 | 5.961711 | 94.038289 | -162.371374 | 122.357619
785 | 3.29585 | 96.70415 | -160.176044 | 129.664084
786 | 1.371548 | 98.628452 | -163.641329 | 137.148346
787 | 0.400312 | 99.599688 | 170.332867 | 144.744988
788 | 0.502569 | 99.497431 | 110.787231 | 152.37521
789 | 1.679483 | 98.320517 | 91.672194 | 159.955075
790 | 3.812573 | 96.187427 | 89.839524 | 167.404959
791 | 6.691375 | 93.308625 | 92.54914 | 174.657943
792 | 10.057667 | 89.942333 | 96.837356 | -178.334634
793 | 13.650192 | 86.349808 | 101.730473 | -171.601162
794 | 17.237685 | 82.762315 | 106.827593 | -165.150823
795 | 20.635846 | 79.364154 | 111.944995 | -158.976612
796 | 23.710378 | 76.289622 | 116.998024 | -153.059126
797 | 26.371163 | 73.628837 | 121.95293 | -147.370238
798 | 28.562502 | 71.437498 | 126.804045 | -141.876151
799 | 30.252898 | 69.747102 | 131.561791 | -136.539664
800 | 31.426233 | 68.573767 | 136.245944 | -131.321705
801 | 32.075056 | 67.924944 | 140.881703 | -126.182246
802 | 32.196084 | 67.803916 | 145.497308 | -121.080795
803 | 31.787766 | 68.212234 | 150.122489 | -115.976599
804 | 30.849785 | 69.150215 | 154.787276 | -110.828738
805 | 29.384494 | 70.615506 | 159.52076 | -105.596237
806 | 27.400436 | 72.599564 | 164.34943 | -100.238364
807 | 24.918184 | 75.081816 | 169.294505 | -94.715272
808 | 21.978694 | 78.021306 | 174.367434 | -88.989185
809 | 18.653948 | 81.346052 | 179.561933 | -83.026307
810 | 15.058736 | 84.941264 | -175.16088 | -76.799623
811 | 11.360848 | 88.639152 | -169.902856 | -70.292586
812 | 7.784889 | 92.215111 | -164.900524 | -63.503422
813 | 4.60343 | 95.39657 | -160.733755 | -56.449353
814 | 2.110109 | 97.889891 | -159.149283 | -49.169547
815 | 0.574531 | 99.425469 | -168.366144 | -41.725349
816 | 0.188135 | 99.811865 | 122.472243 | -34.196642
817 | 1.018845 | 98.981155 | 82.748435 | -26.674219
818 | 2.993219 | 97.006781 | 79.614156 | -19.24952
819 | 5.914293 | 94.085707 | 82.557752 | -12.004229
820 | 9.507297 | 90.492703 | 87.201061 | -5.002257
821 | 13.474552 | 86.525448 | 92.400826 | 1.714353
822 | 17.541317 | 82.458683 | 97.733973 | 8.125582
823 | 21.483049 | 78.516951 | 103.01799 | 14.230713
824 | 25.134103 | 74.865897 | 108.173279 | 20.04419
825 | 28.383379 | 71.616621 | 113.171454 | 25.591293
826 | 31.163435 | 68.836565 | 118.011847 | 30.904372
827 | 33.437994 | 66.562006 | 122.709401 | 36.019987
828 | 35.190656 | 64.809344 | 127.287978 | 40.976946
829 | 36.415954 | 63.584046 | 131.776548 | 45.815122
830 | 37.112893 | 62.887107 | 136.207053 | 50.574867
831 | 37.280717 | 62.719283 | 140.613236 | 55.296837
832 | 36.916567 | 63.083433 | 145.030027 | 60.022088
833 | 36.014822 | 63.985178 | 149.493195 | 64.792301
834 | 34.568115 | 65.431885 | 154.039006 | 69.649997
835 | 32.570293 | 67.429707 | 158.703651 | 74.638635
836 | 30.021804 | 69.978196 | 163.522091 | 79.802397
837 | 26.938184 | 73.061816 | 168.525823 | 85.18545
838 | 23.362242 | 76.637758 | 173.738687 | 90.830423
839 | 19.379888 | 80.620112 | 179.169083 | 96.77576
840 | 15.137994 | 84.862006 | -175.205071 | 103.051715
841 | 10.859718 | 89.140282 | -169.468442 | 109.674904
842 | 6.848899 | 93.151101 | -163.851054 | 116.641875
843 | 3.472404 | 96.527596 | -159.016412 | 123.922914
844 | 1.111892 | 98.888108 | -157.703875 | 131.458196
845 | 0.08815 | 99.91185 | 166.116252 | 139.158716
846 | 0.579607 | 99.420393 | 70.222034 | 146.913627
847 | 2.56937 | 97.43063 | 67.502086 | 154.603349
848 | 5.847631 | 94.152369 | 71.769944 | 162.115189
849 | 10.068887 | 89.931113 | 77.396701 | 169.356967
850 | 14.836195 | 85.163805 | 83.313232 | 176.265125
851 | 19.777487 | 80.222513 | 89.167029 | -177.19362
852 | 24.592466 | 75.407534 | 94.818793 | -171.02567
853 | 29.067666 | 70.932334 | 100.217771 | -165.216562
854 | 33.069187 | 66.930813 | 105.357036 | -159.737414
855 | 36.524886 | 63.475114 | 110.253 | -154.550472
856 | 39.404716 | 60.595284 | 114.934607 | -149.613226
857 | 41.703707 | 58.296293 | 119.437344 | -144.8811
858 | 43.429023 | 56.570977 | 123.799966 | -140.308962
859 | 44.590897 | 55.409103 | 128.062858 | -135.851749
860 | 45.196648 | 54.803352 | 132.267421 | -131.464479
861 | 45.246937 | 54.753063 | 136.456076 | -127.101838
862 | 44.733689 | 55.266311 | 140.672667 | -122.717506
863 | 43.639362 | 56.360638 | 144.963067 | -118.263322
864 | 41.937706 | 58.062294 | 149.375854 | -113.688404
865 | 39.596569 | 60.403431 | 153.962868 | -108.938353
866 | 36.583968 | 63.416032 | 158.779376 | -103.954751
867 | 32.879312 | 67.120688 | 163.883383 | -98.675316
868 | 28.492399 | 71.507601 | 169.333294 | -93.03526
869 | 23.492706 | 76.507294 | 175.182536 | -86.970687
870 | 18.049379 | 81.950621 | -178.531429 | -80.425069
871 | 12.47556 | 87.52444 | -171.809498 | -73.359731
872 | 7.257656 | 92.742344 | -164.744333 | -65.768303
873 | 3.034652 | 96.965348 | -157.717706 | -57.692785
874 | 0.49124 | 99.50876 | -153.282441 | -49.235351
875 | 0.166064 | 99.833936 | 53.048118 | -40.557619
876 | 2.250288 | 97.749712 | 53.408231 | -31.861596
877 | 6.498042 | 93.501958 | 60.546738 | -23.355363
878 | 12.314885 | 87.685115 | 68.083364 | -15.216273
879 | 18.96658 | 81.03342 | 75.371605 | -7.566167
880 | 25.78258 | 74.21742 | 82.217873 | -0.46511
881 | 32.269151 | 67.730849 | 88.565584 | 6.079916
882 | 38.127312 | 61.872688 | 94.422745 | 12.099566
883 | 43.215406 | 56.784594 | 99.830573 | 17.646845
884 | 47.496199 | 52.503801 | 104.846013 | 22.785413
885 | 50.990568 | 49.009432 | 109.531823 | 27.582094
886 | 53.744454 | 46.255546 | 113.951426 | 32.102873
887 | 55.807943 | 44.192057 | 118.166789 | 36.411354
888 | 57.222921 | 42.777079 | 122.23815 | 40.5688
889 | 58.015929 | 41.984071 | 126.224909 | 44.635186
890 | 58.193673 | 41.806327 | 130.187279 | 48.670933
891 | 57.739544 | 42.260456 | 134.18856 | 52.739195
892 | 56.610198 | 43.389802 | 138.298027 | 56.908716
893 | 54.731917 | 45.268083 | 142.594543 | 61.257317
894 | 51.997485 | 48.002515 | 147.171021 | 65.876146
895 | 48.266207 | 51.733793 | 152.139839 | 70.874629
896 | 43.373806 | 56.626194 | 157.63894 | 76.385698
897 | 37.167099 | 62.832901 | 163.837631 | 82.569645
898 | 29.592094 | 70.407906 | 170.939595 | 89.612451
899 | 20.87748 | 79.12252 | 179.180127 | 97.709608
900 | 11.833249 | 88.166751 | -171.170049 | 107.020344
901 | 4.136395 | 95.863605 | -159.602123 | 117.578203
902 | 0.160273 | 99.839727 | -137.598477 | 129.173565
903 | 1.859661 | 98.140339 | 37.774142 | 141.292368
904 | 9.275237 | 90.724763 | 51.777182 | 153.224551
905 | 20.349624 | 79.650376 | 63.406763 | 164.320987
906 | 32.388058 | 67.611942 | 73.505263 | 174.20161
907 | 43.468057 | 56.531943 | 82.184335 | -177.220949
908 | 52.751858 | 47.248142 | 89.609585 | -169.842389
909 | 60.130273 | 39.869727 | 95.99174 | -163.477233
910 | 65.817456 | 34.182544 | 101.54105 | -157.927653
911 | 70.107494 | 29.892506 | 106.44481 | -153.013318
912 | 73.267602 | 26.732398 | 110.86301 | -148.578624
913 | 75.503238 | 24.496762 | 114.932812 | -144.489528
914 | 76.951719 | 23.048281 | 118.776674 | -140.62614
915 | 77.682122 | 22.317878 | 122.51244 | -136.873113
916 | 77.690089 | 22.309911 | 126.266063 | -133.1074
917 | 76.878523 | 23.121477 | 130.189777 | -129.180722
918 | 75.01027 | 24.98973 | 134.492059 | -124.890776
919 | 71.603506 | 28.396494 | 139.493503 | -119.927904
920 | 65.706594 | 34.293406 | 145.741787 | -113.766637
921 | 55.451442 | 44.548558 | 154.267243 | -105.430851
922 | 37.625783 | 62.374217 | 167.168423 | -93.000157
923 | 11.562906 | 88.437094 | -170.989921 | -73.045676
924 | 1.888506 | 98.111494 | 25.388893 | -43.57492
925 | 34.338824 | 65.661176 | 62.764144 | -13.790979
926 | 66.316394 | 33.683606 | 83.868252 | 6.486065
927 | 82.660939 | 17.339061 | 96.54927 | 18.88306
928 | 90.407154 | 9.592846 | 104.68015 | 26.890589
929 | 94.303138 | 5.696862 | 110.335141 | 32.491305
930 | 96.414237 | 3.585763 | 114.545733 | 36.683624
931 | 97.635628 | 2.364372 | 117.851179 | 39.991937
932 | 98.381497 | 1.618503 | 120.553637 | 42.710732
933 | 98.857571 | 1.142429 | 122.833663 | 45.016203
934 | 99.172738 | 0.827262 | 124.805259 | 47.019688
935 | 99.38785 | 0.61215 | 126.543829 | 48.79487
936 | 99.538519 | 0.461481 | 128.101242 | 50.392457
937 | 99.646422 | 0.353578 | 129.514386 | 51.848524
938 | 99.725201 | 0.274799 | 130.810254 | 53.189481
939 | 99.783701 | 0.216299 | 132.009095 | 54.435143
940 | 99.827797 | 0.172203 | 133.126428 | 55.600706
941 | 99.861484 | 0.138516 | 134.174376 | 56.698039
942 | 99.887532 | 0.112468 | 135.162567 | 57.736576
943 | 99.907894 | 0.092106 | 136.098763 | 58.723924
944 | 99.923971 | 0.076029 | 136.989306 | 59.6663
945 | 99.93678 | 0.06322 | 137.839439 | 60.568847
946 | 99.947073 | 0.052927 | 138.653545 | 61.435866
947 | 99.955377 | 0.044623 | 139.431017 | 62.26628
948 | 99.962157 | 0.037843 | 140.179558 | 63.068124
949 | 99.967729 | 0.032271 | 140.901834 | 63.844021
950 | 99.972336 | 0.027664 | 141.600153 | 64.596238
951 | 99.976169 | 0.023831 | 142.276528 | 65.326754
952 | 99.979374 | 0.020626 | 142.932721 | 66.037305
953 | 99.982069 | 0.017931 | 143.570286 | 66.729422
954 | 99.984346 | 0.015654 | 144.190603 | 67.404462
955 | 99.986278 | 0.013722 | 144.7949 | 68.063635
956 | 99.987926 | 0.012074 | 145.384274 | 68.708026
957 | 99.989336 | 0.010664 | 145.959713 | 69.338608
958 | 99.990548 | 0.009452 | 146.522109 | 69.956262
959 | 99.991594 | 0.008406 | 147.072267 | 70.561784
960 | 99.9925 | 0.0075 | 147.610922 | 71.155899
961 | 99.993287 | 0.006713 | 148.138742 | 71.739269
962 | 99.993973 | 0.006027 | 148.656338 | 72.312499
963 | 99.994573 | 0.005427 | 149.164272 | 72.876145
964 | 99.995099 | 0.004901 | 149.663058 | 73.430717
965 | 99.995562 | 0.004438 | 150.153173 | 73.976687
966 | 99.995971 | 0.004029 | 150.635055 | 74.514491
967 | 99.996333 | 0.003667 | 151.109113 | 75.044534
968 | 99.996654 | 0.003346 | 151.575724 | 75.567192
969 | 99.996939 | 0.003061 | 152.035239 | 76.082814
970 | 99.997193 | 0.002807 | 152.487988 | 76.591727
971 | 99.997421 | 0.002579 | 152.934275 | 77.094235
972 | 99.997624 | 0.002376 | 153.374388 | 77.590624
973 | 99.997807 | 0.002193 | 153.808595 | 78.081163
974 | 99.997971 | 0.002029 | 154.237148 | 78.566102
975 | 99.99812 | 0.00188 | 154.660284 | 79.045678
976 | 99.998253 | 0.001747 | 155.078226 | 79.520116
977 | 99.998375 | 0.001625 | 155.491185 | 79.989624
978 | 99.998484 | 0.001516 | 155.89936 | 80.454403
979 | 99.998584 | 0.001416 | 156.302938 | 80.91464
980 | 99.998675 | 0.001325 | 156.702097 | 81.370515
981 | 99.998757 | 0.001243 | 157.096401 | 81.821476
982 | 99.998833 | 0.001167 | 157.48662 | 82.268408
983 | 99.998902 | 0.001098 | 157.872903 | 82.711461
984 | 99.998965 | 0.001035 | 158.255397 | 83.150783
985 | 99.999023 | 0.000977 | 158.634238 | 83.58651
986 | 99.999076 | 0.000924 | 159.009557 | 84.018776
987 | 99.999124 | 0.000876 | 159.38148 | 84.447707
988 | 99.999169 | 0.000831 | 159.750125 | 84.873423
989 | 99.999211 | 0.000789 | 160.115607 | 85.296041
990 | 99.999249 | 0.000751 | 160.478036 | 85.715669
991 | 99.999284 | 0.000716 | 160.837515 | 86.132416
992 | 99.999317 | 0.000683 | 161.194145 | 86.546382
993 | 99.999347 | 0.000653 | 161.548022 | 86.957666
994 | 99.999375 | 0.000625 | 161.89924 | 87.366361
995 | 99.999401 | 0.000599 | 162.247886 | 87.772559
996 | 99.999425 | 0.000575 | 162.594046 | 88.176346
997 | 99.999447 | 0.000553 | 162.937803 | 88.577807
998 | 99.999468 | 0.000532 | 163.279235 | 88.977022
999 | 99.999487 | 0.000513 | 163.61842 | 89.374071
1000 | 99.999505 | 0.000495 | 163.955432 | 89.769028
1001 | 99.999522 | 0.000478 | 164.29034 | 90.161968
1002 | 99.999538 | 0.000462 | 164.623216 | 90.55296
1003 | 99.999552 | 0.000448 | 164.954124 | 90.942073
1004 | 99.999566 | 0.000434 | 165.283129 | 91.329375
1005 | 99.999578 | 0.000422 | 165.610295 | 91.714929
1006 | 99.99959 | 0.00041 | 165.935681 | 92.098798
1007 | 99.999601 | 0.000399 | 166.259346 | 92.481043
1008 | 99.999611 | 0.000389 | 166.581348 | 92.861724
1009 | 99.99962 | 0.00038 | 166.901741 | 93.240897
1010 | 99.999629 | 0.000371 | 167.220579 | 93.618618
1011 | 99.999637 | 0.000363 | 167.537915 | 93.994943
1012 | 99.999645 | 0.000355 | 167.8538 | 94.369924
1013 | 99.999652 | 0.000348 | 168.168283 | 94.743613
1014 | 99.999659 | 0.000341 | 168.481412 | 95.116061
1015 | 99.999665 | 0.000335 | 168.793235 | 95.487317
1016 | 99.99967 | 0.00033 | 169.103798 | 95.857431
1017 | 99.999675 | 0.000325 | 169.413145 | 96.226448
1018 | 99.99968 | 0.00032 | 169.721321 | 96.594416
1019 | 99.999684 | 0.000316 | 170.028368 | 96.961379
1020 | 99.999688 | 0.000312 | 170.334328 | 97.327383
1021 | 99.999692 | 0.000308 | 170.639242 | 97.69247
1022 | 99.999695 | 0.000305 | 170.943151 | 98.056685
1023 | 99.999698 | 0.000302 | 171.246095 | 98.420068
1024 | 99.999701 | 0.000299 | 171.548111 | 98.782662
1025 | 99.999703 | 0.000297 | 171.849238 | 99.144507
1026 | 99.999705 | 0.000295 | 172.149513 | 99.505642
1027 | 99.999706 | 0.000294 | 172.448973 | 99.866108
1028 | 99.999708 | 0.000292 | 172.747654 | 100.225944
1029 | 99.999709 | 0.000291 | 173.045591 | 100.585187
1030 | 99.99971 | 0.00029 | 173.342821 | 100.943876
1031 | 99.99971 | 0.00029 | 173.639376 | 101.302049
1032 | 99.99971 | 0.00029 | 173.935291 | 101.659741
1033 | 99.99971 | 0.00029 | 174.2306 | 102.016991
1034 | 99.99971 | 0.00029 | 174.525336 | 102.373833
1035 | 99.999709 | 0.000291 | 174.819532 | 102.730304
1036 | 99.999708 | 0.000292 | 175.11322 | 103.08644
1037 | 99.999707 | 0.000293 | 175.406432 | 103.442276
1038 | 99.999706 | 0.000294 | 175.6992 | 103.797846
1039 | 99.999704 | 0.000296 | 175.991556 | 104.153186
1040 | 99.999702 | 0.000298 | 176.28353 | 104.508331
1041 | 99.9997 | 0.0003 | 176.575154 | 104.863315
1042 | 99.999697 | 0.000303 | 176.866459 | 105.218171
1043 | 99.999694 | 0.000306 | 177.157476 | 105.572935
1044 | 99.999691 | 0.000309 | 177.448234 | 105.92764
1045 | 99.999687 | 0.000313 | 177.738764 | 106.282321
1046 | 99.999684 | 0.000316 | 178.029096 | 106.637011
1047 | 99.999679 | 0.000321 | 178.319262 | 106.991744
1048 | 99.999675 | 0.000325 | 178.609289 | 107.346554
1049 | 99.99967 | 0.00033 | 178.899209 | 107.701475
1050 | 99.999665 | 0.000335 | 179.189052 | 108.056542
1051 | 99.999659 | 0.000341 | 179.478847 | 108.411787
1052 | 99.999653 | 0.000347 | 179.768624 | 108.767246
1053 | 99.999647 | 0.000353 | -179.941586 | 109.122952
1054 | 99.99964 | 0.00036 | -179.651754 | 109.47894
1055 | 99.999633 | 0.000367 | -179.361849 | 109.835244
1056 | 99.999625 | 0.000375 | -179.07184 | 110.1919
1057 | 99.999617 | 0.000383 | -178.781699 | 110.548942
1058 | 99.999608 | 0.000392 | -178.491394 | 110.906405
1059 | 99.999599 | 0.000401 | -178.200894 | 111.264325
1060 | 99.999589 | 0.000411 | -177.910168 | 111.622738
1061 | 99.999578 | 0.000422 | -177.619186 | 111.98168
1062 | 99.999567 | 0.000433 | -177.327916 | 112.341187
1063 | 99.999555 | 0.000445 | -177.036326 | 112.701297
1064 | 99.999543 | 0.000457 | -176.744384 | 113.062046
1065 | 99.999529 | 0.000471 | -176.45254 | 113.422872
1066 | 99.999515 | 0.000485 | -176.160283 | 113.784408
1067 | 99.9995 | 0.0005 | -175.867582 | 114.146692
1068 | 99.999485 | 0.000515 | -175.574403 | 114.509764
1069 | 99.999468 | 0.000532 | -175.280711 | 114.873663
1070 | 99.99945 | 0.00055 | -174.986473 | 115.238429
1071 | 99.999431 | 0.000569 | -174.691655 | 115.604103
1072 | 99.999411 | 0.000589 | -174.396221 | 115.970728
1073 | 99.99939 | 0.00061 | -174.100134 | 116.338344
1074 | 99.999367 | 0.000633 | -173.80336 | 116.706996
1075 | 99.999343 | 0.000657 | -173.505861 | 117.076727
1076 | 99.999317 | 0.000683 | -173.207599 | 117.447583
1077 | 99.99929 | 0.00071 | -172.908536 | 117.819608
1078 | 99.999261 | 0.000739 | -172.608632 | 118.19285
1079 | 99.99923 | 0.00077 | -172.307848 | 118.567356
1080 | 99.999198 | 0.000802 | -172.006144 | 118.943174
1081 | 99.999163 | 0.000837 | -171.703476 | 119.320356
1082 | 99.999125 | 0.000875 | -171.399803 | 119.698951
1083 | 99.999086 | 0.000914 | -171.095081 | 120.079013
1084 | 99.999043 | 0.000957 | -170.789265 | 120.460594
1085 | 99.998998 | 0.001002 | -170.482309 | 120.843751
1086 | 99.99895 | 0.00105 | -170.174167 | 121.228538
1087 | 99.998898 | 0.001102 | -169.86479 | 121.615016
1088 | 99.998842 | 0.001158 | -169.554128 | 122.003242
1089 | 99.998783 | 0.001217 | -169.24213 | 122.393279
1090 | 99.99872 | 0.00128 | -168.928744 | 122.78519
1091 | 99.998652 | 0.001348 | -168.613916 | 123.17904
1092 | 99.998578 | 0.001422 | -168.29759 | 123.574896
1093 | 99.9985 | 0.0015 | -167.979709 | 123.972827
1094 | 99.998416 | 0.001584 | -167.660214 | 124.372906
1095 | 99.998325 | 0.001675 | -167.339042 | 124.775206
1096 | 99.998227 | 0.001773 | -167.016132 | 125.179803
1097 | 99.998122 | 0.001878 | -166.691417 | 125.586777
1098 | 99.998008 | 0.001992 | -166.364829 | 125.996209
1099 | 99.997885 | 0.002115 | -166.036299 | 126.408186
1100 | 99.997753 | 0.002247 | -165.705754 | 126.822794
1101 | 99.99761 | 0.00239 | -165.373117 | 127.240126
1102 | 99.997455 | 0.002545 | -165.038311 | 127.660276
1103 | 99.997287 | 0.002713 | -164.701253 | 128.083344
1104 | 99.997104 | 0.002896 | -164.361858 | 128.509433
1105 | 99.996907 | 0.003093 | -164.020039 | 128.93865
1106 | 99.996692 | 0.003308 | -163.675702 | 129.371106
1107 | 99.996458 | 0.003542 | -163.328751 | 129.806918
1108 | 99.996203 | 0.003797 | -162.979086 | 130.24621
1109 | 99.995925 | 0.004075 | -162.6266 | 130.689107
1110 | 99.995622 | 0.004378 | -162.271185 | 131.135744
1111 | 99.99529 | 0.00471 | -161.912724 | 131.58626
1112 | 99.994928 | 0.005072 | -161.551096 | 132.040803
1113 | 99.994531 | 0.005469 | -161.186174 | 132.499526
1114 | 99.994095 | 0.005905 | -160.817824 | 132.962591
1115 | 99.993616 | 0.006384 | -160.445906 | 133.430168
1116 | 99.99309 | 0.00691 | -160.070271 | 133.902438
1117 | 99.992511 | 0.007489 | -159.690763 | 134.379589
1118 | 99.991872 | 0.008128 | -159.307216 | 134.861822
1119 | 99.991166 | 0.008834 | -158.919455 | 135.349347
1120 | 99.990386 | 0.009614 | -158.527296 | 135.84239
1121 | 99.989522 | 0.010478 | -158.130541 | 136.341187
1122 | 99.988564 | 0.011436 | -157.728983 | 136.84599
1123 | 99.987499 | 0.012501 | -157.322399 | 137.357067
1124 | 99.986315 | 0.013685 | -156.910554 | 137.874705
1125 | 99.984995 | 0.015005 | -156.493193 | 138.399207
1126 | 99.98352 | 0.01648 | -156.070049 | 138.9309
1127 | 99.981872 | 0.018128 | -155.640832 | 139.47013
1128 | 99.980024 | 0.019976 | -155.205232 | 140.017273
1129 | 99.97795 | 0.02205 | -154.762918 | 140.572729
1130 | 99.975617 | 0.024383 | -154.313529 | 141.13693
1131 | 99.972988 | 0.027012 | -153.856679 | 141.710342
1132 | 99.970018 | 0.029982 | -153.391951 | 142.293468
1133 | 99.966656 | 0.033344 | -152.918891 | 142.886855
1134 | 99.962843 | 0.037157 | -152.437005 | 143.491095
1135 | 99.958506 | 0.041494 | -151.945759 | 144.106833
1136 | 99.953562 | 0.046438 | -151.444565 | 144.734772
1137 | 99.947913 | 0.052087 | -150.932784 | 145.375684
1138 | 99.941439 | 0.058561 | -150.409709 | 146.030414
1139 | 99.934001 | 0.065999 | -149.874567 | 146.699893
1140 | 99.925429 | 0.074571 | -149.326499 | 147.38515
1141 | 99.915521 | 0.084479 | -148.764555 | 148.087325
1142 | 99.904033 | 0.095967 | -148.187677 | 148.807686
1143 | 99.890667 | 0.109333 | -147.594685 | 149.547647
1144 | 99.875062 | 0.124938 | -146.984254 | 150.308796
1145 | 99.856775 | 0.143225 | -146.354892 | 151.092919
1146 | 99.835259 | 0.164741 | -145.704911 | 151.902036
1147 | 99.809841 | 0.190159 | -145.032393 | 152.738444
1148 | 99.779677 | 0.220323 | -144.335145 | 153.604764
1149 | 99.743714 | 0.256286 | -143.61065 | 154.504011
1150 | 99.70062 | 0.29938 | -142.855995 | 155.439663
1151 | 99.648702 | 0.351298 | -142.067796 | 156.415771
1152 | 99.585791 | 0.414209 | -141.242089 | 157.437072
1153 | 99.509082 | 0.490918 | -140.374199 | 158.509158
1154 | 99.41492 | 0.58508 | -139.458572 | 159.638673
1155 | 99.298485 | 0.701515 | -138.488547 | 160.833587
1156 | 99.153366 | 0.846634 | -137.456069 | 162.103543
1157 | 98.970921 | 1.029079 | -136.351302 | 163.46033
1158 | 98.739363 | 1.260637 | -135.162099 | 164.918519
1159 | 98.44239 | 1.55761 | -133.873297 | 166.496334
1160 | 98.057111 | 1.942889 | -132.465721 | 168.216868
1161 | 97.550856 | 2.449144 | -130.914806 | 170.109797
1162 | 96.876171 | 3.123829 | -129.188627 | 172.213849
1163 | 95.962818 | 4.037182 | -127.245067 | 174.580412
1164 | 94.704771 | 5.295229 | -125.027713 | 177.278887
1165 | 92.938818 | 7.061182 | -122.459892 | -179.595265
1166 | 90.409269 | 9.590731 | -119.436182 | -175.908342
1167 | 86.711079 | 13.288921 | -115.811059 | -171.470178
1168 | 81.205872 | 18.794128 | -111.386791 | -166.008148
1169 | 72.932184 | 27.067816 | -105.912755 | -159.13568
1170 | 60.652503 | 39.347497 | -99.146024 | -150.335106
1171 | 43.539985 | 56.460015 | -91.157539 | -139.029189
1172 | 23.383186 | 76.616814 | -83.59053 | -124.911638
1173 | 7.095546 | 92.904454 | -85.969913 | -108.616901
1174 | 2.681118 | 97.318882 | -141.015199 | -92.031507
1175 | 9.953427 | 90.046573 | -171.375277 | -77.226883
1176 | 22.18655 | 77.81345 | -170.837047 | -65.140066
1177 | 34.131115 | 65.868885 | -166.182196 | -55.615051
1178 | 43.906437 | 56.093563 | -161.386702 | -48.0929
1179 | 51.39368 | 48.60632 | -157.113204 | -42.028279
1180 | 56.99384 | 43.00616 | -153.392598 | -37.002477
1181 | 61.146686 | 38.853314 | -150.131065 | -32.71699
1182 | 64.20632 | 35.79368 | -147.225775 | -28.962374
1183 | 66.432528 | 33.567472 | -144.589788 | -25.59044
1184 | 68.009572 | 31.990428 | -142.154203 | -22.494292
1185 | 69.06636 | 30.93364 | -139.865111 | -19.594882
1186 | 69.6922 | 30.3078 | -137.680034 | -16.832089
1187 | 69.948 | 30.052 | -135.564929 | -14.158779
1188 | 69.873951 | 30.126049 | -133.491919 | -11.536773
1189 | 69.494752 | 30.505248 | -131.437618 | -8.93408
1190 | 68.823153 | 31.176847 | -129.381918 | -6.322934
1191 | 67.862399 | 32.137601 | -127.307135 | -3.678394
1192 | 66.607977 | 33.392023 | -125.197426 | -0.977313
1193 | 65.048959 | 34.951041 | -123.03845 | 1.802423
1194 | 63.169203 | 36.830797 | -120.817247 | 4.682444
1195 | 60.948661 | 39.051339 | -118.522369 | 7.684281
1196 | 58.365038 | 41.634962 | -116.144315 | 10.829569
1197 | 55.3961 | 44.6039 | -113.676368 | 14.140074
1198 | 52.022979 | 47.977021 | -111.116016 | 17.637491
1199 | 48.234792 | 51.765208 | -108.467206 | 21.342961
1200 | 44.034876 | 55.965124 | -105.743864 | 25.276245
1201 | 39.448684 | 60.551316 | -102.975333 | 29.454469
1202 | 34.532907 | 65.467093 | -100.214874 | 33.890419
1203 | 29.384594 | 70.615406 | -97.553218 | 38.590392
1204 | 24.147908 | 75.852092 | -95.140992 | 43.551757
1205 | 19.015127 | 80.984873 | -93.227677 | 48.760545
1206 | 14.21811 | 85.78189 | -92.233088 | 54.189584
1207 | 10.007766 | 89.992234 | -92.883251 | 59.797796
1208 | 6.622545 | 93.377455 | -96.455589 | 65.531281
1209 | 4.251853 | 95.748147 | -105.040551 | 71.326428
1210 | 3.00426 | 96.99574 | -120.652769 | 77.114823
1211 | 2.890496 | 97.109504 | -140.596239 | 82.829102
1212 | 3.826507 | 96.173493 | -156.822135 | 88.408579
1213 | 5.654512 | 94.345488 | -166.187357 | 93.803558
1214 | 8.174107 | 91.825893 | -170.566566 | 98.977683
1215 | 11.173866 | 88.826134 | -172.053062 | 103.908297
1216 | 14.456274 | 85.543726 | -171.921678 | 108.585221
1217 | 17.853039 | 82.146961 | -170.880525 | 113.008583
1218 | 21.231307 | 78.768693 | -169.326718 | 117.186327
1219 | 24.493249 | 75.506751 | -167.489199 | 121.131809
1220 | 27.571777 | 72.428223 | -165.503105 | 124.861748
1221 | 30.424674 | 69.575326 | -163.449272 | 128.394631
1222 | 33.028612 | 66.971388 | -161.376073 | 131.749536
1223 | 35.373848 | 64.626152 | -159.311981 | 134.945331
1224 | 37.459908 | 62.540092 | -157.273057 | 138.000174
1225 | 39.29226 | 60.70774 | -155.26753 | 140.931215
1226 | 40.879875 | 59.120125 | -153.298678 | 143.754465
1227 | 42.233495 | 57.766505 | -151.366653 | 146.484756
1228 | 43.364447 | 56.635553 | -149.469661 | 149.135775
1229 | 44.283869 | 55.716131 | -147.604735 | 151.720132
1230 | 45.00222 | 54.99778 | -145.768236 | 154.249451
1231 | 45.528994 | 54.471006 | -143.956185 | 156.734467
1232 | 45.872586 | 54.127414 | -142.164484 | 159.18513
1233 | 46.040243 | 53.959757 | -140.389066 | 161.610696
1234 | 46.038092 | 53.961908 | -138.625999 | 164.019819
1235 | 45.871205 | 54.128795 | -136.87156 | 166.420629
1236 | 45.543707 | 54.456293 | -135.122298 | 168.820805
1237 | 45.058909 | 54.941091 | -133.375093 | 171.227632
1238 | 44.419457 | 55.580543 | -131.627214 | 173.648054
1239 | 43.627519 | 56.372481 | -129.876391 | 176.088708
1240 | 42.684985 | 57.315015 | -128.120899 | 178.555958
1241 | 41.593701 | 58.406299 | -126.359666 | -178.944094
1242 | 40.35574 | 59.64426 | -124.592411 | -176.405605
1243 | 38.973698 | 61.026302 | -122.819817 | -173.822997
1244 | 37.451037 | 62.548963 | -121.04376 | -171.190985
1245 | 35.792461 | 64.207539 | -119.267596 | -168.504613
1246 | 34.00433 | 65.99567 | -117.496533 | -165.75931
1247 | 32.095091 | 67.904909 | -115.738102 | -162.950961
1248 | 30.075736 | 69.924264 | -114.002783 | -160.075992
1249 | 27.960226 | 72.039774 | -112.304797 | -157.13147
1250 | 25.765893 | 74.234107 | -110.663163 | -154.115219

## RD Brute ETM dH=2586 dT=5541
Design | ETM Design 19 pair with matching (Pinto) attempt to center |  |  |  | Design: | ETM Design 19 pair with matching (Pinto) attempt to center
Reference Wavelength (nm) | 1064 |  |  |  | Reference Wavelength (nm): | 1064
Incident Angle (deg) | 0 |  |  |  | Incident Angle (deg): | 0
Wavelength (nm) | Reflectance (%) (RD brute) | Transmittance (%) (RD brute) | Reflectance-Phase (deg) | Transmittance-Phase (deg)
400 | 65.775856 | 34.224144 | 171.017516 | 47.144621 |  |  | Packing | Refractive | Extinction | Optical | Physical | Geometric | Void | Void | Inhomogeneity | Minimum Physical | Maximum Physical |  |  |  | 532 nm |  | 1064 nm
401 | 62.672133 | 37.327867 | -168.612828 | 62.527875 | Layer | Material | Density | Index | Coefficient | Thickness (FWOT) | Thickness (nm) | Thickness | Material | Density | Factor | Thickness | Thickness |  |  | 532 | 0 | 1064 | 0
402 | 52.157214 | 47.842786 | -144.060237 | 80.318962 | Medium | Air |  | 1 | 0 | [10 empty] | 532 | 100 | 1064 | 100
403 | 32.021443 | 67.978557 | -106.949138 | 103.844608 | 1 | Ti:Ta2O5 Pinto Dispersion | 1 | 2.09418 | 0 | 0.28735008 | 146 | 0.13721365 | Air | 0 | 0 |  |  |  | 146
404 | 12.528785 | 87.471215 | -32.678448 | 135.507951 | 2 | SiO2 Pinto Dispersion | 1 | 1.46995 | 0 | 0.18997597 | 137.51 | 0.12923975 | Air | 0 | 0 |  |  |  | 0
405 | 20.911005 | 79.088995 | 65.65817 | 169.407671 | 3 | Ti:Ta2O5 Pinto Dispersion | 1 | 2.09418 | 0 | 0.28413453 | 144.36 | 0.13567818 | Air | 0 | 0 |  |  |  | 144.36
406 | 42.938768 | 57.061232 | 114.158946 | -163.860779 | 4 | SiO2 Pinto Dispersion | 1 | 1.46995 | 0 | 0.21516766 | 155.75 | 0.14637754 | Air | 0 | 0 |  |  |  | 0
407 | 57.23854 | 42.76146 | 142.088388 | -144.430965 | 5 | Ti:Ta2O5 Pinto Dispersion | 1 | 2.09418 | 0 | 0.27516867 | 139.81 | 0.13139686 | Air | 0 | 0 |  |  |  | 139.81
408 | 63.140401 | 36.859599 | 162.586799 | -128.867233 | 6 | SiO2 Pinto Dispersion | 1 | 1.46995 | 0 | 0.22491555 | 162.8 | 0.15300899 | Air | 0 | 0 |  |  |  | 0
409 | 62.757594 | 37.242406 | -179.050829 | -114.455802 | 7 | Ti:Ta2O5 Pinto Dispersion | 1 | 2.09418 | 0 | 0.27461446 | 139.52 | 0.13113222 | Air | 0 | 0 |  |  |  | 139.52
410 | 56.020106 | 43.979894 | -159.189485 | -98.970398 | 8 | SiO2 Pinto Dispersion | 1 | 1.46995 | 0 | 0.22319277 | 161.55 | 0.15183698 | Air | 0 | 0 |  |  |  | 0
411 | 40.766417 | 59.233583 | -133.096276 | -79.835786 | 9 | Ti:Ta2O5 Pinto Dispersion | 1 | 2.09418 | 0 | 0.27421377 | 139.32 | 0.13094088 | Air | 0 | 0 |  |  |  | 139.32
412 | 17.730666 | 82.269334 | -89.436665 | -54.004846 | 10 | SiO2 Pinto Dispersion | 1 | 1.46995 | 0 | 0.22228321 | 160.9 | 0.15121822 | Air | 0 | 0 |  |  |  | 0
413 | 7.046224 | 92.953776 | 13.07905 | -21.743068 | 11 | Ti:Ta2O5 Pinto Dispersion | 1 | 2.09418 | 0 | 0.27365682 | 139.04 | 0.13067493 | Air | 0 | 0 |  |  |  | 139.04
414 | 24.163523 | 75.836477 | 92.495621 | 8.700497 | 12 | SiO2 Pinto Dispersion | 1 | 1.46995 | 0 | 0.22199359 | 160.69 | 0.15102119 | Air | 0 | 0 |  |  |  | 0
415 | 44.675898 | 55.324102 | 127.819292 | 31.681718 | 13 | Ti:Ta2O5 Pinto Dispersion | 1 | 2.09418 | 0 | 0.27303928 | 138.72 | 0.13038005 | Air | 0 | 0 |  |  |  | 138.72
416 | 56.420736 | 43.579264 | 150.511111 | 48.96114 | 14 | SiO2 Pinto Dispersion | 1 | 1.46995 | 0 | 0.22208667 | 160.75 | 0.15108451 | Air | 0 | 0 |  |  |  | 0
417 | 60.691047 | 39.308953 | 168.492644 | 63.481919 | 15 | Ti:Ta2O5 Pinto Dispersion | 1 | 2.09418 | 0 | 0.27226874 | 138.33 | 0.1300121 | Air | 0 | 0 |  |  |  | 138.33
418 | 59.039306 | 40.960694 | -174.50348 | 77.464642 | 16 | SiO2 Pinto Dispersion | 1 | 1.46995 | 0 | 0.22245715 | 161.02 | 0.15133655 | Air | 0 | 0 |  |  |  | 0
419 | 51.02307 | 48.97693 | -155.462077 | 92.873621 | 17 | Ti:Ta2O5 Pinto Dispersion | 1 | 2.09418 | 0 | 0.27147128 | 137.93 | 0.12963131 | Air | 0 | 0 |  |  |  | 137.93
420 | 34.8425 | 65.1575 | -130.078676 | 112.019917 | 18 | SiO2 Pinto Dispersion | 1 | 1.46995 | 0 | 0.2218287 | 160.57 | 0.15090901 | Air | 0 | 0 |  |  |  | 0
421 | 13.08639 | 86.91361 | -87.211708 | 137.296214 | 19 | Ti:Ta2O5 Pinto Dispersion | 1 | 2.09418 | 0 | 0.27113248 | 137.76 | 0.12946952 | Air | 0 | 0 |  |  |  | 137.76
422 | 5.078593 | 94.921407 | 21.685331 | 167.675768 | 20 | SiO2 Pinto Dispersion | 1 | 1.46995 | 0 | 0.22331087 | 161.64 | 0.15191733 | Air | 0 | 0 |  |  |  | 0
423 | 21.335335 | 78.664665 | 95.089365 | -163.916009 | 21 | Ti:Ta2O5 Pinto Dispersion | 1 | 2.09418 | 0 | 0.2702781 | 137.32 | 0.12906154 | Air | 0 | 0 |  |  |  | 137.32
424 | 40.817408 | 59.182592 | 127.323429 | -141.937499 | 22 | SiO2 Pinto Dispersion | 1 | 1.46995 | 0 | 0.22403262 | 162.16 | 0.15240833 | Air | 0 | 0 |  |  |  | 0
425 | 52.634354 | 47.365646 | 148.482669 | -125.049801 | 23 | Ti:Ta2O5 Pinto Dispersion | 1 | 2.09418 | 0 | 0.26728153 | 135.8 | 0.12763064 | Air | 0 | 0 |  |  |  | 135.8
426 | 57.371273 | 42.628727 | 165.223238 | -110.786247 | 24 | SiO2 Pinto Dispersion | 1 | 1.46995 | 0 | 0.22542213 | 163.17 | 0.15335361 | Air | 0 | 0 |  |  |  | 0
427 | 56.396913 | 43.603087 | -179.316381 | -97.193545 | 25 | Ti:Ta2O5 Pinto Dispersion | 1 | 2.09418 | 0 | 0.26831373 | 136.32 | 0.12812353 | Air | 0 | 0 |  |  |  | 136.32
428 | 49.549871 | 50.450129 | -162.790829 | -82.574376 | 26 | SiO2 Pinto Dispersion | 1 | 1.46995 | 0 | 0.22704249 | 164.34 | 0.15445593 | Air | 0 | 0 |  |  |  | 0
429 | 35.458695 | 64.541305 | -142.418833 | -65.039072 | 27 | Ti:Ta2O5 Pinto Dispersion | 1 | 2.09418 | 0 | 0.26636258 | 135.33 | 0.12719183 | Air | 0 | 0 |  |  |  | 135.33
430 | 15.060026 | 84.939974 | -112.950598 | -42.54846 | 28 | SiO2 Pinto Dispersion | 1 | 1.46995 | 0 | 0.22918697 | 165.89 | 0.15591481 | Air | 0 | 0 |  |  |  | 0
431 | 1.349718 | 98.650282 | -31.765206 | -14.936143 | 29 | Ti:Ta2O5 Pinto Dispersion | 1 | 2.09418 | 0 | 0.26414578 | 134.21 | 0.12613328 | Air | 0 | 0 |  |  |  | 134.21
432 | 10.087516 | 89.912484 | 89.293478 | 13.082844 | 30 | SiO2 Pinto Dispersion | 1 | 1.46995 | 0 | 0.23274516 | 168.47 | 0.15833543 | Air | 0 | 0 |  |  |  | 0
433 | 29.351134 | 70.648866 | 121.868348 | 36.299717 | 31 | Ti:Ta2O5 Pinto Dispersion | 1 | 2.09418 | 0 | 0.26286936 | 133.56 | 0.12552377 | Air | 0 | 0 |  |  |  | 133.56
434 | 43.97657 | 56.02343 | 142.727636 | 54.37182 | 32 | SiO2 Pinto Dispersion | 1 | 1.46995 | 0 | 0.24111122 | 174.52 | 0.16402682 | Air | 0 | 0 |  |  |  | 0
435 | 51.511143 | 48.488857 | 158.772594 | 69.248988 | 33 | Ti:Ta2O5 Pinto Dispersion | 1 | 2.09418 | 0 | 0.27052584 | 137.45 | 0.12917984 | Air | 0 | 0 |  |  |  | 137.45
436 | 53.151851 | 46.848149 | 172.826407 | 82.793359 | 34 | SiO2 Pinto Dispersion | 1 | 1.46995 | 0 | 0.26940918 | 195.01 | 0.18327779 | Air | 0 | 0 |  |  |  | 0
437 | 49.417995 | 50.582005 | -173.25748 | 96.538777 | 35 | Ti:Ta2O5 Pinto Dispersion | 1 | 2.09418 | 0 | 0.30120674 | 153.04 | 0.1438304 | Air | 0 | 0 |  |  |  | 153.04
438 | 39.691938 | 60.308062 | -157.82203 | 111.992968 | 36 | SiO2 Pinto Dispersion | 1 | 1.46995 | 0 | 0.24628499 | 178.27 | 0.16754652 | Air | 0 | 0 |  |  |  | 0
439 | 23.511115 | 76.488885 | -139.081794 | 130.817269 | 37 | Ti:Ta2O5 Pinto Dispersion | 1 | 2.09418 | 0 | 0.16329552 | 82.97 | 0.07797588 | Air | 0 | 0 |  |  |  | 82.97
440 | 5.708403 | 94.291597 | -115.425775 | 154.19937 | Substrate | SiO2 Pinto Dispersion |  | 1.46995 | 0
441 | 0.663479 | 99.336521 | 85.776439 | -179.328738
442 | 13.505525 | 86.494475 | 112.984301 | -154.32872 | Total Thickness |  |  |  |  | 9.17377616 | 5541.79 | 5.20844973 | [5 empty] | dH= | 2586.79
443 | 30.601385 | 69.398615 | 133.099118 | -133.753618
444 | 42.693188 | 57.306812 | 148.885412 | -117.152767
445 | 48.731928 | 51.268072 | 162.021759 | -102.934685
446 | 49.555832 | 50.444168 | 173.918891 | -89.626242
447 | 45.460608 | 54.539392 | -174.331324 | -75.952701
448 | 36.058088 | 63.941912 | -161.922892 | -60.649897
449 | 21.55878 | 78.44122 | -148.987898 | -42.419465
450 | 6.535972 | 93.464028 | -142.178809 | -20.499135
451 | 1.742801 | 98.257199 | 152.759829 | 3.88188
452 | 11.442208 | 88.557792 | 129.470637 | 27.347838
453 | 26.308869 | 73.691131 | 139.856782 | 47.415669
454 | 38.097826 | 61.902174 | 151.687466 | 64.064972
455 | 44.825463 | 55.174537 | 162.458514 | 78.432837
456 | 46.855918 | 53.144082 | 172.36232 | 91.73952
457 | 44.567298 | 55.432702 | -178.117236 | 105.066871
458 | 37.929315 | 62.070685 | -168.688434 | 119.434819
459 | 27.106296 | 72.893704 | -159.87083 | 135.844361
460 | 14.33122 | 85.66878 | -155.494579 | 155.031382
461 | 5.889635 | 94.110365 | -171.956769 | 176.712341
462 | 7.975572 | 92.024428 | 152.740244 | -161.007479
463 | 18.354387 | 81.645613 | 147.049724 | -140.488007
464 | 29.8743 | 70.1257 | 153.159866 | -122.746421
465 | 38.338082 | 61.661918 | 161.272103 | -107.405864
466 | 42.826015 | 57.173985 | 169.340136 | -93.569032
467 | 43.51345 | 56.48655 | 177.056847 | -80.311855
468 | 40.611713 | 59.388287 | -175.596849 | -66.782059
469 | 34.296755 | 65.703245 | -168.913871 | -52.182423
470 | 25.330059 | 74.669941 | -164.219645 | -35.823151
471 | 16.219592 | 83.780408 | -165.471506 | -17.38673
472 | 11.39324 | 88.60676 | -178.607222 | 2.617608
473 | 13.832541 | 86.167459 | 165.086244 | 22.766408
474 | 21.584718 | 78.415282 | 160.205375 | 41.555973
475 | 30.274816 | 69.725184 | 162.913626 | 58.328316
476 | 37.008778 | 62.991222 | 168.223681 | 73.29117
477 | 40.821652 | 59.178348 | 174.172728 | 87.055639
478 | 41.63562 | 58.36438 | -179.892672 | 100.314546
479 | 39.59295 | 60.40705 | -174.272825 | 113.732424
480 | 34.955224 | 65.044776 | -169.39446 | 127.917261
481 | 28.421756 | 71.578244 | -166.251571 | 143.362737
482 | 21.661671 | 78.338329 | -166.840659 | 160.288958
483 | 17.319819 | 82.680181 | -173.20637 | 178.411173
484 | 17.496007 | 82.503993 | 177.330967 | -163.115292
485 | 21.820214 | 78.179786 | 171.600586 | -145.312259
486 | 27.901946 | 72.098054 | 171.185941 | -128.823766
487 | 33.408863 | 66.591137 | 173.894782 | -113.719874
488 | 37.076669 | 62.923331 | 177.917937 | -99.67269
489 | 38.484048 | 61.515952 | -177.684071 | -86.188029
490 | 37.623415 | 62.376585 | -173.434391 | -72.741257
491 | 34.728782 | 65.271218 | -169.818276 | -58.842448
492 | 30.376591 | 69.623409 | -167.556696 | -44.096855
493 | 25.708401 | 74.291599 | -167.702496 | -28.307538
494 | 22.396011 | 77.603989 | -171.032217 | -11.60742
495 | 21.900699 | 78.099301 | -176.370009 | 5.495853
496 | 24.400702 | 75.599298 | 179.440039 | 22.302324
497 | 28.65883 | 71.34117 | 178.244207 | 38.255832
498 | 33.008527 | 66.991473 | 179.595459 | 53.160467
499 | 36.228209 | 63.771791 | -177.595012 | 67.160638
500 | 37.703227 | 62.296773 | -174.164282 | 80.607484
501 | 37.239595 | 62.760405 | -170.683657 | 93.941345
502 | 34.932544 | 65.067456 | -167.674324 | 107.617061
503 | 31.2276 | 68.7724 | -165.830677 | 122.037643
504 | 27.118053 | 72.881947 | -166.108464 | 137.452326
505 | 24.176032 | 75.823968 | -169.209881 | 153.812385
506 | 23.934171 | 76.065829 | -174.120372 | 170.677755
507 | 26.762443 | 73.237557 | -177.961761 | -172.660832
508 | 31.493242 | 68.506758 | -178.899329 | -156.843738
509 | 36.327982 | 63.672018 | -177.262102 | -142.156028
510 | 39.831077 | 60.168923 | -174.060321 | -128.485144
511 | 41.146971 | 58.853029 | -170.060822 | -115.428138
512 | 39.744753 | 60.255247 | -165.756217 | -102.382949
513 | 35.214205 | 64.785795 | -161.694358 | -88.560821
514 | 27.548612 | 72.451388 | -159.281499 | -72.959083
515 | 18.633724 | 81.366276 | -163.008495 | -54.480324
516 | 14.827642 | 85.172358 | 179.530059 | -32.665276
517 | 23.876435 | 76.123565 | 163.289131 | -9.11071
518 | 42.688502 | 57.311498 | 163.102932 | 12.796234
519 | 60.74124 | 39.25876 | 169.148685 | 30.853952
520 | 73.455452 | 26.544548 | 175.778318 | 45.100042
521 | 81.505983 | 18.494017 | -178.329866 | 56.473896
522 | 86.521565 | 13.478435 | -173.25126 | 65.869724
523 | 89.698947 | 10.301053 | -168.818119 | 73.930139
524 | 91.760862 | 8.239138 | -164.858815 | 81.088178
525 | 93.125665 | 6.874335 | -161.238963 | 87.637132
526 | 94.036457 | 5.963543 | -157.858848 | 93.782153
527 | 94.636769 | 5.363231 | -154.644286 | 99.673298
528 | 95.012304 | 4.987696 | -151.538703 | 105.426109
529 | 95.213822 | 4.786178 | -148.497392 | 111.134573
530 | 95.269732 | 4.730268 | -145.483513 | 116.879498
531 | 95.193004 | 4.806996 | -142.465315 | 122.734063
532 | 94.984826 | 5.015174 | -139.414175 | 128.767548
533 | 94.610191 | 5.389809 | -136.184257 | 135.270769
534 | 94.062022 | 5.937978 | -132.857032 | 142.118396
535 | 93.30709 | 6.69291 | -129.40312 | 149.386174
536 | 92.300325 | 7.699675 | -125.792517 | 157.148457
537 | 90.985016 | 9.014984 | -121.994334 | 165.47442
538 | 89.294588 | 10.705412 | -117.97656 | 174.421837
539 | 87.156662 | 12.843338 | -113.705401 | -175.971156
540 | 84.498985 | 15.501015 | -109.143342 | -165.694505
541 | 81.254496 | 18.745504 | -104.2449 | -154.771305
542 | 77.360463 | 22.639537 | -98.949348 | -143.254754
543 | 72.747179 | 27.252821 | -93.170995 | -131.213698
544 | 67.318024 | 32.681976 | -86.789115 | -118.708167
545 | 60.9336 | 39.0664 | -79.640167 | -105.76228
546 | 53.423237 | 46.576763 | -71.513777 | -92.345449
547 | 44.654545 | 55.345455 | -62.151787 | -78.372319
548 | 34.691794 | 65.308206 | -51.245105 | -63.729729
549 | 24.040881 | 75.959119 | -38.401519 | -48.335889
550 | 13.856603 | 86.143397 | -22.950809 | -32.225828
551 | 5.801186 | 94.198814 | -2.856887 | -15.627222
552 | 1.318423 | 98.681577 | 33.403085 | 1.041994
553 | 0.74083 | 99.25917 | 129.821558 | 17.295286
554 | 3.112984 | 96.887016 | 177.677046 | 32.753631
555 | 6.87387 | 93.12613 | -160.460982 | 47.252801
556 | 10.633768 | 89.366232 | -144.091972 | 60.835526
557 | 13.501459 | 86.498541 | -129.667141 | 73.679701
558 | 15.043363 | 84.956637 | -115.929496 | 86.025346
559 | 15.138966 | 84.861034 | -102.116006 | 98.125088
560 | 13.879274 | 86.120726 | -87.549781 | 110.214506
561 | 11.536904 | 88.463096 | -71.430404 | 122.490617
562 | 8.579329 | 91.420671 | -52.546762 | 135.08945
563 | 5.665574 | 94.334426 | -28.685601 | 148.060864
564 | 3.552332 | 96.447668 | 4.107903 | 161.348736
565 | 2.876534 | 97.123466 | 47.643547 | 174.793009
566 | 3.899485 | 96.100515 | 89.913467 | -171.83331
567 | 6.391319 | 93.608681 | 121.121271 | -158.75933
568 | 9.752214 | 90.247786 | 144.206258 | -146.152614
569 | 13.269595 | 86.730405 | 162.826706 | -134.084957
570 | 16.332916 | 83.667084 | 178.938655 | -122.533526
571 | 18.522197 | 81.477803 | -166.394684 | -111.403516
572 | 19.599704 | 80.400296 | -152.490588 | -100.555523
573 | 19.468749 | 80.531251 | -138.821431 | -89.828442
574 | 18.144313 | 81.855687 | -124.901829 | -79.056766
575 | 15.753319 | 84.246681 | -110.201576 | -68.085389
576 | 12.562644 | 87.437356 | -94.022667 | -56.786048
577 | 9.014177 | 90.985823 | -75.238519 | -45.078023
578 | 5.723448 | 94.276552 | -51.667405 | -32.95145
579 | 3.386832 | 96.613168 | -19.014989 | -20.484813
580 | 2.580461 | 97.419539 | 25.799618 | -7.842806
581 | 3.532706 | 96.467294 | 69.923658 | 4.755306
582 | 6.023179 | 93.976821 | 101.684981 | 17.090168
583 | 9.488099 | 90.511901 | 124.675316 | 28.996128
584 | 13.248255 | 86.751745 | 143.012716 | 40.391331
585 | 16.707202 | 83.292798 | 158.750105 | 51.278409
586 | 19.440479 | 80.559521 | 172.938941 | 61.726225
587 | 21.193445 | 78.806555 | -173.784099 | 71.846596
588 | 21.840824 | 78.159176 | -160.958147 | 81.774484
589 | 21.348643 | 78.651357 | -148.192665 | 91.653738
590 | 19.757365 | 80.242635 | -135.106717 | 101.626634
591 | 17.190478 | 82.809522 | -121.272542 | 111.824142
592 | 13.883567 | 86.116433 | -106.128008 | 122.353906
593 | 10.217739 | 89.782261 | -88.790866 | 133.2843
594 | 6.725301 | 93.274699 | -67.616808 | 144.62591
595 | 4.025732 | 95.974268 | -39.304194 | 156.316547
596 | 2.672581 | 97.327419 | 0.474755 | 168.220031
597 | 2.9605 | 97.0395 | 45.638405 | -179.852692
598 | 4.806089 | 95.193911 | 81.010019 | -168.102323
599 | 7.788282 | 92.211718 | 106.128004 | -156.695451
600 | 11.317204 | 88.682796 | 125.487394 | -145.733231
601 | 14.81783 | 85.18217 | 141.687157 | -135.243259
602 | 17.840799 | 82.159201 | 156.023437 | -125.18995
603 | 20.088883 | 79.911117 | 169.224886 | -115.49285
604 | 21.393846 | 78.606154 | -178.224133 | -106.044432
605 | 21.681121 | 78.318879 | -165.945921 | -96.723772
606 | 20.944409 | 79.055591 | -153.60145 | -87.406232
607 | 19.238613 | 80.761387 | -140.844155 | -77.970998
608 | 16.691588 | 83.308412 | -127.269656 | -68.308823
609 | 13.529232 | 86.470768 | -112.333143 | -58.331949
610 | 10.100187 | 89.899813 | -95.180408 | -47.987086
611 | 6.87523 | 93.12477 | -74.287601 | -37.269995
612 | 4.391326 | 95.608674 | -46.908898 | -26.236914
613 | 3.128628 | 96.871372 | -10.176422 | -15.005279
614 | 3.357532 | 96.642468 | 30.902256 | -3.737611
615 | 5.038266 | 94.961734 | 64.773662 | 7.390195
616 | 7.839511 | 92.160489 | 89.764208 | 18.225443
617 | 11.262877 | 88.737123 | 109.155877 | 28.665987
618 | 14.793816 | 85.206184 | 125.287369 | 38.670429
619 | 18.006136 | 81.993864 | 139.42203 | 48.252867
620 | 20.599294 | 79.400706 | 152.281198 | 57.469485
621 | 22.388261 | 77.611739 | 164.333349 | 66.40395
622 | 23.275024 | 76.724976 | 175.92676 | 75.155426
623 | 23.22209 | 76.77791 | -172.645995 | 83.829996
624 | 22.237613 | 77.762387 | -161.110454 | 92.534627
625 | 20.374952 | 79.625048 | -149.180016 | 101.372104
626 | 17.745913 | 82.254087 | -136.519306 | 110.435303
627 | 14.543568 | 85.456432 | -122.682362 | 119.799472
628 | 11.064748 | 88.935252 | -106.986986 | 129.511938
629 | 7.714076 | 92.285924 | -88.24311 | 139.580275
630 | 4.966408 | 95.033592 | -64.245215 | 149.962271
631 | 3.274837 | 96.725163 | -31.770441 | 160.56325
632 | 2.944334 | 97.055666 | 8.245037 | 171.245928
633 | 4.029331 | 95.970669 | 44.833599 | -178.146535
634 | 6.316096 | 93.683904 | 72.126758 | -167.760735
635 | 9.400963 | 90.599037 | 92.667311 | -157.707141
636 | 12.815429 | 87.184571 | 109.258418 | -148.046344
637 | 16.133593 | 83.866407 | 123.472855 | -138.788717
638 | 19.028077 | 80.971923 | 136.169583 | -129.903127
639 | 21.278295 | 78.721705 | 147.868164 | -121.3289
640 | 22.752327 | 77.247673 | 158.925573 | -112.986875
641 | 23.382249 | 76.617751 | 169.618502 | -104.787855
642 | 23.144664 | 76.855336 | -179.814467 | -96.638486
643 | 22.051325 | 77.948675 | -169.146569 | -88.445458
644 | 20.151063 | 79.848937 | -158.140249 | -80.119236
645 | 17.542231 | 82.457769 | -146.518497 | -71.578512
646 | 14.392646 | 85.607354 | -133.914932 | -62.756348
647 | 10.959759 | 89.040241 | -119.768447 | -53.608477
648 | 7.59752 | 92.40248 | -103.076372 | -44.123102
649 | 4.731715 | 95.268285 | -81.809808 | -34.329867
650 | 2.790791 | 97.209209 | -51.987599 | -24.30391
651 | 2.101406 | 97.898594 | -10.70496 | -14.160601
652 | 2.789185 | 97.210815 | 30.58657 | -4.039235
653 | 4.737433 | 95.262567 | 60.36228 | 5.920873
654 | 7.628564 | 92.371436 | 81.491072 | 15.604134
655 | 11.043139 | 88.956861 | 97.961017 | 24.934558
656 | 14.563864 | 85.436136 | 111.803134 | 33.880544
657 | 17.844462 | 82.155538 | 124.015206 | 42.450452
658 | 20.634325 | 79.365675 | 135.147908 | 50.683416
659 | 22.771694 | 77.228306 | 145.551741 | 58.639453
660 | 24.163103 | 75.836897 | 155.481448 | 66.391184
661 | 24.762069 | 75.237931 | 165.143962 | 74.017861
662 | 24.553688 | 75.446312 | 174.723636 | 81.60136
663 | 23.547538 | 76.452462 | -175.601315 | 89.223384
664 | 21.77931 | 78.22069 | -165.64418 | 96.962991
665 | 19.320734 | 80.679266 | -155.191322 | 104.893574
666 | 16.296221 | 83.703779 | -143.971318 | 113.078526
667 | 12.902172 | 87.097828 | -131.592634 | 121.565106
668 | 9.420492 | 90.579508 | -117.402137 | 130.376621
669 | 6.212923 | 93.787077 | -100.14054 | 139.504138
670 | 3.682142 | 96.317858 | -77.136353 | 148.900354
671 | 2.22589 | 97.77411 | -44.804638 | 158.179611
672 | 1.970664 | 98.029336 | -2.652446 | 167.524592
673 | 2.96119 | 97.03881 | 34.550126 | 176.816844
674 | 5.05368 | 94.94632 | 60.340902 | -174.056937
675 | 7.959825 | 92.040175 | 78.953117 | -165.188654
676 | 11.32404 | 88.67596 | 93.716074 | -156.6387
677 | 14.798781 | 85.201219 | 106.247827 | -148.433405
678 | 18.093727 | 81.906273 | 117.354355 | -140.568541
679 | 20.994093 | 79.005907 | 127.487063 | -133.015981
680 | 23.356476 | 76.643524 | 136.934245 | -125.730903
681 | 25.093909 | 74.906091 | 145.903551 | -118.657968
682 | 26.159069 | 73.840931 | 154.560252 | -111.735914
683 | 26.530533 | 73.469467 | 163.046944 | -104.900656
684 | 26.204059 | 73.795941 | 171.495274 | -98.08729
685 | 25.189327 | 74.810673 | -179.965467 | -91.231525
686 | 23.512064 | 76.487936 | -171.200166 | -84.27103
687 | 21.221293 | 78.778707 | -162.057593 | -77.1472
688 | 18.401037 | 81.598963 | -152.354025 | -69.807769
689 | 15.184672 | 84.815328 | -141.842379 | -62.21061
690 | 11.767839 | 88.232161 | -130.146954 | -54.328786
691 | 8.41281 | 91.58719 | -116.613107 | -46.156394
692 | 5.435066 | 94.564934 | -99.940075 | -37.714023
693 | 3.164932 | 96.835068 | -77.328078 | -29.051836
694 | 1.886472 | 98.113528 | -43.824216 | -20.248063
695 | 1.770515 | 98.229485 | -0.727636 | -11.401533
696 | 2.829032 | 97.170968 | 35.198683 | -2.618993
697 | 4.912832 | 95.087168 | 59.364437 | 5.999713
698 | 7.753595 | 92.246405 | 76.741112 | 14.37446
699 | 11.029658 | 88.970342 | 90.554651 | 22.452502
700 | 14.42824 | 85.57176 | 102.306535 | 30.210147
701 | 17.686121 | 82.313879 | 112.735219 | 37.649742
702 | 20.605434 | 79.394566 | 122.251336 | 44.794194
703 | 23.051018 | 76.948982 | 131.114995 | 51.681015
704 | 24.938396 | 75.061604 | 139.511611 | 58.357144
705 | 26.219533 | 73.780467 | 147.586921 | 64.87502
706 | 26.870528 | 73.129472 | 155.46477 | 71.289889
707 | 26.882988 | 73.117012 | 163.257316 | 77.658067
708 | 26.259558 | 73.740442 | 171.071975 | 84.035811
709 | 25.013582 | 74.986418 | 179.017296 | 90.478402
710 | 23.17274 | 76.82726 | -172.79066 | 97.039115
711 | 20.786471 | 79.213529 | -164.219526 | 103.7677
712 | 17.936588 | 82.063412 | -155.105882 | 110.70811
713 | 14.749456 | 85.250544 | -145.226928 | 117.895228
714 | 11.406295 | 88.593705 | -134.240128 | 125.350619
715 | 8.145877 | 91.854123 | -121.543424 | 133.07769
716 | 5.252445 | 94.747555 | -105.927845 | 141.057225
717 | 3.023488 | 96.976512 | -84.71629 | 149.244807
718 | 1.71909 | 98.28091 | -52.632161 | 157.571849
719 | 1.50555 | 98.49445 | -9.032735 | 165.951316
720 | 2.414243 | 97.585757 | 28.324537 | 174.287732
721 | 4.334009 | 95.665991 | 52.866523 | -177.510681
722 | 7.040639 | 92.959361 | 70.076855 | -169.520897
723 | 10.249804 | 89.750196 | 83.562637 | -161.797682
724 | 13.671967 | 86.328033 | 94.94571 | -154.370953
725 | 17.052589 | 82.947411 | 104.996401 | -147.247268
726 | 20.191853 | 79.808147 | 114.12873 | -140.413865
727 | 22.947119 | 77.052881 | 122.596419 | -133.843573
728 | 25.224988 | 74.775012 | 130.574938 | -127.499425
729 | 26.969401 | 73.030599 | 138.198596 | -121.338365
730 | 28.149945 | 71.850055 | 145.578777 | -115.313928
731 | 28.752507 | 71.247493 | 152.813891 | -109.378009
732 | 28.772977 | 71.227023 | 159.995584 | -103.481947
733 | 28.21407 | 71.78593 | 167.213332 | -97.577221
734 | 27.085139 | 72.914861 | 174.558611 | -91.615982
735 | 25.404904 | 74.595096 | -177.870462 | -85.551689
736 | 23.207016 | 76.792984 | -169.962873 | -79.340076
737 | 20.548281 | 79.451719 | -161.584862 | -72.940684
738 | 17.518783 | 82.481217 | -152.562414 | -66.319143
739 | 14.252085 | 85.747915 | -142.647236 | -59.450293
740 | 10.931995 | 89.068005 | -131.44577 | -52.322021
741 | 7.790777 | 92.209223 | -118.262845 | -44.939328
742 | 5.093271 | 94.906729 | -101.752399 | -37.327687
743 | 3.104129 | 96.895871 | -79.270258 | -29.534414
744 | 2.04206 | 97.95794 | -47.197452 | -21.626784
745 | 2.033523 | 97.966477 | -8.596253 | -13.68629
746 | 3.082924 | 96.917076 | 23.649357 | -5.799724
747 | 5.072033 | 94.927967 | 46.227404 | 1.951002
748 | 7.788835 | 92.211165 | 62.7353 | 9.497803
749 | 10.97346 | 89.02654 | 75.847773 | 16.79218
750 | 14.364137 | 85.635863 | 86.927575 | 23.807133
751 | 17.730532 | 82.269468 | 96.676193 | 30.535791
752 | 20.890307 | 79.109693 | 105.488345 | 36.988021
753 | 23.711482 | 76.288518 | 113.610709 | 43.186326
754 | 26.106033 | 73.893967 | 121.213835 | 49.161945
755 | 28.01985 | 71.98015 | 128.426465 | 54.951672
756 | 29.422533 | 70.577467 | 135.353021 | 60.595514
757 | 30.298841 | 69.701159 | 142.08324 | 66.135128
758 | 30.642479 | 69.357521 | 148.698046 | 71.612856
759 | 30.452279 | 69.547721 | 155.273583 | 77.071174
760 | 29.730671 | 70.269329 | 161.884424 | 82.552356
761 | 28.484327 | 71.515673 | 168.606576 | 88.098191
762 | 26.726979 | 73.273021 | 175.520831 | 93.749556
763 | 24.48445 | 75.51555 | -177.282809 | 99.545699
764 | 21.801887 | 78.198113 | -169.698282 | 105.523044
765 | 18.752749 | 81.247251 | -161.591507 | 111.713366
766 | 15.448336 | 84.551664 | -152.777294 | 118.141239
767 | 12.045332 | 87.954668 | -142.971146 | 124.820805
768 | 8.747352 | 91.252648 | -131.680892 | 131.752168
769 | 5.795639 | 94.204361 | -117.945678 | 138.918065
770 | 3.445269 | 96.554731 | -99.689453 | 146.281804
771 | 1.927616 | 98.072384 | -72.531166 | 153.787611
772 | 1.406857 | 98.593143 | -32.693642 | 161.36417
773 | 1.944263 | 98.055737 | 7.011676 | 168.93133
774 | 3.484093 | 96.515907 | 33.988315 | 176.408777
775 | 5.867023 | 94.132977 | 52.100385 | -176.275267
776 | 8.865418 | 91.134582 | 65.696585 | -169.177323
777 | 12.226792 | 87.773208 | 76.831817 | -162.335081
778 | 15.71159 | 84.28841 | 86.456652 | -155.767035
779 | 19.117396 | 80.882604 | 95.05723 | -149.474544
780 | 22.288629 | 77.711371 | 102.913448 | -143.445178
781 | 25.115295 | 74.884705 | 110.206155 | -137.656354
782 | 27.525619 | 72.474381 | 117.06479 | -132.078603
783 | 29.476558 | 70.523442 | 123.590108 | -126.678162
784 | 30.944723 | 69.055277 | 129.865851 | -121.418833
785 | 31.918927 | 68.081073 | 135.965273 | -116.2632
786 | 32.394742 | 67.605258 | 141.955201 | -111.173335
787 | 32.371013 | 67.628987 | 147.898884 | -106.111176
788 | 31.848195 | 68.151805 | 153.858288 | -101.038682
789 | 30.828364 | 69.171636 | 159.896229 | -95.917939
790 | 29.316922 | 70.683078 | 166.078666 | -90.711307
791 | 27.32609 | 72.67391 | 172.477537 | -85.381765
792 | 24.880335 | 75.119665 | 179.174805 | -79.893584
793 | 22.023768 | 77.976232 | -173.730981 | -74.213473
794 | 18.829145 | 81.170855 | -166.112877 | -68.312345
795 | 15.407304 | 84.592696 | -157.792287 | -62.167791
796 | 11.914587 | 88.085413 | -148.489454 | -55.76721
797 | 8.554382 | 91.445618 | -137.709446 | -49.11133
798 | 5.568039 | 94.431961 | -124.45722 | -42.217507
799 | 3.211538 | 96.788462 | -106.485713 | -35.121864
800 | 1.718468 | 98.281532 | -78.718472 | -27.879187
801 | 1.256663 | 98.743337 | -36.584083 | -20.559767
802 | 1.891883 | 98.108117 | 3.834163 | -13.243162
803 | 3.572362 | 96.427638 | 29.739612 | -6.009908
804 | 6.140744 | 93.859256 | 46.780959 | 1.066978
805 | 9.368495 | 90.631505 | 59.533095 | 7.928758
806 | 12.999556 | 87.000444 | 69.977232 | 14.534769
807 | 16.789201 | 83.210799 | 78.998824 | 20.863084
808 | 20.529629 | 79.470371 | 87.043055 | 26.908722
809 | 24.060844 | 75.939156 | 94.363703 | 32.680475
810 | 27.270096 | 72.729904 | 101.12369 | 38.197359
811 | 30.084713 | 69.915287 | 107.439014 | 43.485344
812 | 32.462452 | 67.537548 | 113.399371 | 48.574723
813 | 34.382021 | 65.617979 | 119.078563 | 53.498189
814 | 35.835103 | 64.164897 | 124.540168 | 58.289565
815 | 36.820255 | 63.179745 | 129.84094 | 62.983059
816 | 37.338624 | 62.661376 | 135.033077 | 67.612902
817 | 37.391227 | 62.608773 | 140.165899 | 72.213252
818 | 36.977556 | 63.022444 | 145.287234 | 76.818256
819 | 36.095356 | 63.904644 | 150.444645 | 81.462169
820 | 34.74158 | 65.25842 | 155.686637 | 86.179463
821 | 32.914629 | 67.085371 | 161.063926 | 91.004818
822 | 30.618135 | 69.381865 | 166.630949 | 95.972911
823 | 27.866601 | 72.133399 | 172.447913 | 101.117857
824 | 24.693131 | 75.306869 | 178.584053 | 106.472183
825 | 21.159142 | 78.840858 | -174.876404 | 112.06516
826 | 17.365189 | 82.634811 | -167.822051 | 117.920383
827 | 13.460713 | 86.539287 | -160.086941 | 124.052575
828 | 9.648789 | 90.351211 | -151.383247 | 130.463829
829 | 6.180549 | 93.819451 | -141.114681 | 137.139806
830 | 3.334218 | 96.665782 | -127.76338 | 144.046848
831 | 1.377414 | 98.622586 | -106.356145 | 151.131187
832 | 0.518698 | 99.481302 | -59.155565 | 158.321316
833 | 0.862376 | 99.137624 | 2.994702 | 165.533868
834 | 2.383497 | 97.616503 | 32.319254 | 172.682157
835 | 4.933642 | 95.066358 | 48.123108 | 179.685509
836 | 8.275113 | 91.724887 | 59.393706 | -173.522853
837 | 12.12959 | 87.87041 | 68.591181 | -166.990977
838 | 16.224311 | 83.775689 | 76.582074 | -160.746866
839 | 20.324236 | 79.675764 | 83.747213 | -154.800043
840 | 24.247068 | 75.752932 | 90.288155 | -149.14485
841 | 27.864305 | 72.135695 | 96.330512 | -143.764322
842 | 31.093868 | 68.906132 | 101.963821 | -138.633826
843 | 33.889336 | 66.110664 | 107.258433 | -133.724035
844 | 36.229102 | 63.770898 | 112.273261 | -129.003121
845 | 38.107121 | 61.892879 | 117.05965 | -124.438213
846 | 39.525761 | 60.474239 | 121.663542 | -119.996265
847 | 40.49067 | 59.50933 | 126.126847 | -115.644483
848 | 41.007322 | 58.992678 | 130.488428 | -111.350441
849 | 41.078879 | 58.921121 | 134.784872 | -107.081986
850 | 40.705108 | 59.294892 | 139.051107 | -102.807034
851 | 39.882174 | 60.117826 | 143.320888 | -98.49331
852 | 38.603319 | 61.396681 | 147.627107 | -94.108102
853 | 36.86053 | 63.13947 | 152.001894 | -89.618092
854 | 34.647483 | 65.352517 | 156.476357 | -84.989349
855 | 31.964134 | 68.035866 | 161.079823 | -80.187585
856 | 28.82341 | 71.17659 | 165.838238 | -75.178802
857 | 25.260323 | 74.739677 | 170.771233 | -69.930515
858 | 21.343361 | 78.656639 | 175.886911 | -64.413708
859 | 17.18704 | 82.81296 | -178.827573 | -58.605667
860 | 12.962772 | 87.037228 | -173.42432 | -52.4937
861 | 8.903066 | 91.096934 | -168.035744 | -46.079457
862 | 5.292451 | 94.707549 | -162.989807 | -39.38316
863 | 2.439417 | 97.560583 | -159.260092 | -32.446566
864 | 0.629103 | 99.370897 | -161.563194 | -25.333243
865 | 0.066205 | 99.933795 | 120.225651 | -18.125011
866 | 0.826732 | 99.173268 | 66.66718 | -10.914452
867 | 2.838311 | 97.161689 | 66.064411 | -3.794805
868 | 5.897982 | 94.102018 | 70.076569 | 3.150304
869 | 9.719624 | 90.280376 | 75.150986 | 9.854769
870 | 13.99161 | 86.00839 | 80.468043 | 16.274063
871 | 18.425461 | 81.574539 | 85.73584 | 22.385384
872 | 22.785248 | 77.214752 | 90.832128 | 28.184943
873 | 26.897487 | 73.102513 | 95.707153 | 33.683819
874 | 30.647154 | 69.352846 | 100.347489 | 38.903603
875 | 33.966616 | 66.033384 | 104.759268 | 43.872591
876 | 36.822702 | 63.177298 | 108.959239 | 48.622842
877 | 39.204898 | 60.795102 | 112.969645 | 53.188127
878 | 41.115894 | 58.884106 | 116.815208 | 57.602645
879 | 42.564628 | 57.435372 | 120.521366 | 61.900327
880 | 43.561471 | 56.438529 | 124.113251 | 66.114564
881 | 44.115105 | 55.884895 | 127.615109 | 70.278222
882 | 44.230646 | 55.769354 | 131.049933 | 74.423849
883 | 43.908716 | 56.091284 | 134.439141 | 78.58397
884 | 43.145306 | 56.854694 | 137.802162 | 82.791444
885 | 41.932415 | 58.067585 | 141.155741 | 87.079792
886 | 40.259604 | 59.740396 | 144.512742 | 91.483458
887 | 38.116774 | 61.883226 | 147.880088 | 96.037909
888 | 35.498613 | 64.501387 | 151.255276 | 100.779478
889 | 32.411269 | 67.588731 | 154.620474 | 105.744791
890 | 28.881748 | 71.118252 | 157.93248 | 110.969586
891 | 24.970157 | 75.029843 | 161.105305 | 116.486716
892 | 20.783912 | 79.216088 | 163.979044 | 122.323116
893 | 16.491152 | 83.508848 | 166.261907 | 128.495678
894 | 12.327974 | 87.672026 | 167.417234 | 135.006243
895 | 8.591705 | 91.408295 | 166.438755 | 141.836465
896 | 5.612629 | 94.387371 | 161.456201 | 148.943893
897 | 3.702304 | 96.297696 | 149.621247 | 156.261054
898 | 3.088244 | 96.911756 | 130.364136 | 163.699084
899 | 3.856908 | 96.143092 | 111.60704 | 171.156234
900 | 5.929474 | 94.070526 | 100.527241 | 178.529728
901 | 9.082094 | 90.917906 | 96.006393 | -174.272057
902 | 13.001193 | 86.998807 | 95.236232 | -167.320285
903 | 17.349865 | 82.650135 | 96.440385 | -160.661085
904 | 21.822204 | 78.177796 | 98.664045 | -154.315693
905 | 26.174141 | 73.825859 | 101.394378 | -148.283931
906 | 30.23169 | 69.76831 | 104.349915 | -142.549199
907 | 33.8841 | 66.1159 | 107.374483 | -137.083545
908 | 37.070098 | 62.929902 | 110.382271 | -131.851933
909 | 39.763053 | 60.236947 | 113.327968 | -126.815428
910 | 41.958121 | 58.041879 | 116.189769 | -121.933315
911 | 43.662417 | 56.337583 | 118.959335 | -117.164354
912 | 44.888139 | 55.111861 | 121.635648 | -112.467396
913 | 45.648153 | 54.351847 | 124.221053 | -107.801561
914 | 45.95351 | 54.04649 | 126.71851 | -103.126163
915 | 45.812457 | 54.187543 | 129.12942 | -98.400506
916 | 45.230733 | 54.769267 | 131.451581 | -93.583684
917 | 44.213078 | 55.786922 | 133.676924 | -88.634477
918 | 42.766081 | 57.233919 | 135.788721 | -83.511499
919 | 40.90256 | 59.09744 | 137.757968 | -78.173699
920 | 38.647643 | 61.352357 | 139.538773 | -72.581427
921 | 36.046465 | 63.953535 | 141.062782 | -66.698187
922 | 33.172717 | 66.827283 | 142.23337 | -60.493227
923 | 30.136223 | 69.863777 | 142.921741 | -53.944922
924 | 27.086259 | 72.913741 | 142.969795 | -47.044645
925 | 24.206267 | 75.793733 | 142.208535 | -39.800385
926 | 21.696161 | 78.303839 | 140.503319 | -32.238934
927 | 19.741959 | 80.258041 | 137.829669 | -24.405223
928 | 18.478771 | 81.521229 | 134.353193 | -16.357732
929 | 17.959247 | 82.040753 | 130.445005 | -8.159881
930 | 18.140523 | 81.859477 | 126.575005 | 0.131261
931 | 18.896177 | 81.103823 | 123.130883 | 8.476618
932 | 20.04938 | 79.95062 | 120.293031 | 16.86468
933 | 21.416398 | 78.583602 | 118.030325 | 25.317535
934 | 22.850065 | 77.149935 | 116.170842 | 33.89297
935 | 24.278918 | 75.721082 | 114.480537 | 42.682785
936 | 25.74353 | 74.25647 | 112.726763 | 51.806739
937 | 27.43141 | 72.56859 | 110.741921 | 61.399706
938 | 29.699893 | 70.300107 | 108.50946 | 71.587207
939 | 33.049727 | 66.950273 | 106.256663 | 82.444032
940 | 37.986163 | 62.013837 | 104.458446 | 93.937406
941 | 44.740962 | 55.259038 | 103.643929 | 105.875272
942 | 52.990932 | 47.009068 | 104.092706 | 117.902379
943 | 61.859658 | 38.140342 | 105.694195 | 129.576763
944 | 70.30294 | 29.69706 | 108.075678 | 140.498386
945 | 77.566257 | 22.433743 | 110.82645 | 150.410297
946 | 83.361686 | 16.638314 | 113.637775 | 159.220977
947 | 87.734634 | 12.265366 | 116.31169 | 166.913839
948 | 90.964399 | 9.035601 | 118.789109 | 173.655558
949 | 93.315413 | 6.684587 | 121.048773 | 179.571097
950 | 95.018807 | 4.981193 | 123.098701 | -175.215821
951 | 96.255012 | 3.744988 | 124.959095 | -170.594257
952 | 97.157099 | 2.842901 | 126.653431 | -166.469581
953 | 97.82046 | 2.17954 | 128.204342 | -162.763094
954 | 98.312611 | 1.687389 | 129.632011 | -159.41012
955 | 98.681176 | 1.318824 | 130.953775 | -156.357717
956 | 98.959815 | 1.040185 | 132.18425 | -153.562516
957 | 99.172443 | 0.827557 | 133.335666 | -150.988872
958 | 99.336174 | 0.663826 | 134.41823 | -148.607338
959 | 99.463354 | 0.536646 | 135.440471 | -146.393445
960 | 99.562965 | 0.437035 | 136.409545 | -144.326733
961 | 99.641602 | 0.358398 | 137.33148 | -142.389984
962 | 99.70415 | 0.29585 | 138.211381 | -140.568614
963 | 99.754256 | 0.245744 | 139.053597 | -138.850198
964 | 99.794666 | 0.205334 | 139.861856 | -137.224082
965 | 99.827467 | 0.172533 | 140.639368 | -135.681082
966 | 99.854254 | 0.145746 | 141.388915 | -134.213234
967 | 99.876256 | 0.123744 | 142.112924 | -132.813603
968 | 99.894427 | 0.105573 | 142.813517 | -131.476113
969 | 99.909514 | 0.090486 | 143.492565 | -130.195422
970 | 99.922102 | 0.077898 | 144.151722 | -128.966809
971 | 99.932655 | 0.067345 | 144.792457 | -127.786087
972 | 99.941543 | 0.058457 | 145.416083 | -126.649527
973 | 99.949061 | 0.050939 | 146.023773 | -125.553796
974 | 99.955446 | 0.044554 | 146.616587 | -124.495905
975 | 99.960891 | 0.039109 | 147.195477 | -123.473165
976 | 99.965553 | 0.034447 | 147.761309 | -122.483146
977 | 99.969557 | 0.030443 | 148.314869 | -121.523651
978 | 99.97301 | 0.02699 | 148.856873 | -120.592685
979 | 99.975997 | 0.024003 | 149.387975 | -119.68843
980 | 99.978589 | 0.021411 | 149.908778 | -118.80923
981 | 99.980844 | 0.019156 | 150.418909 | -117.954935
982 | 99.982813 | 0.017187 | 150.919823 | -117.12273
983 | 99.984538 | 0.015462 | 151.411989 | -116.311343
984 | 99.986054 | 0.013946 | 151.895841 | -115.519603
985 | 99.987389 | 0.012611 | 152.371781 | -114.746428
986 | 99.988567 | 0.011433 | 152.840183 | -113.990821
987 | 99.989611 | 0.010389 | 153.301395 | -113.251855
988 | 99.990537 | 0.009463 | 153.755743 | -112.528672
989 | 99.991361 | 0.008639 | 154.203531 | -111.820475
990 | 99.992096 | 0.007904 | 154.645045 | -111.12652
991 | 99.992753 | 0.007247 | 155.08055 | -110.446116
992 | 99.993341 | 0.006659 | 155.5103 | -109.778617
993 | 99.993868 | 0.006132 | 155.934529 | -109.123417
994 | 99.994343 | 0.005657 | 156.353461 | -108.479953
995 | 99.99477 | 0.00523 | 156.767306 | -107.847692
996 | 99.995156 | 0.004844 | 157.176263 | -107.226138
997 | 99.995505 | 0.004495 | 157.580519 | -106.614822
998 | 99.995822 | 0.004178 | 157.980254 | -106.013305
999 | 99.996109 | 0.003891 | 158.375634 | -105.421172
1000 | 99.99637 | 0.00363 | 158.766822 | -104.838032
1001 | 99.996607 | 0.003393 | 159.15397 | -104.263514
1002 | 99.996824 | 0.003176 | 159.537222 | -103.697272
1003 | 99.997022 | 0.002978 | 159.916717 | -103.138973
1004 | 99.997203 | 0.002797 | 160.292586 | -102.588307
1005 | 99.997369 | 0.002631 | 160.664956 | -102.044976
1006 | 99.997521 | 0.002479 | 161.033947 | -101.508698
1007 | 99.997661 | 0.002339 | 161.399674 | -100.979208
1008 | 99.99779 | 0.00221 | 161.762246 | -100.456252
1009 | 99.997908 | 0.002092 | 162.121769 | -99.939587
1010 | 99.998017 | 0.001983 | 162.478345 | -99.428984
1011 | 99.998118 | 0.001882 | 162.83207 | -98.924223
1012 | 99.998211 | 0.001789 | 163.183038 | -98.425097
1013 | 99.998297 | 0.001703 | 163.531338 | -97.931405
1014 | 99.998377 | 0.001623 | 163.877057 | -97.442957
1015 | 99.998451 | 0.001549 | 164.220277 | -96.959572
1016 | 99.99852 | 0.00148 | 164.561078 | -96.481074
1017 | 99.998584 | 0.001416 | 164.899538 | -96.007297
1018 | 99.998643 | 0.001357 | 165.235731 | -95.538081
1019 | 99.998698 | 0.001302 | 165.569728 | -95.073274
1020 | 99.99875 | 0.00125 | 165.901601 | -94.612728
1021 | 99.998797 | 0.001203 | 166.231414 | -94.156303
1022 | 99.998842 | 0.001158 | 166.559234 | -93.703863
1023 | 99.998884 | 0.001116 | 166.885123 | -93.255277
1024 | 99.998923 | 0.001077 | 167.209143 | -92.810422
1025 | 99.998959 | 0.001041 | 167.531353 | -92.369176
1026 | 99.998993 | 0.001007 | 167.851809 | -91.931423
1027 | 99.999025 | 0.000975 | 168.170568 | -91.497052
1028 | 99.999054 | 0.000946 | 168.487684 | -91.065955
1029 | 99.999082 | 0.000918 | 168.803209 | -90.638028
1030 | 99.999108 | 0.000892 | 169.117195 | -90.21317
1031 | 99.999132 | 0.000868 | 169.429691 | -89.791285
1032 | 99.999155 | 0.000845 | 169.740747 | -89.372279
1033 | 99.999176 | 0.000824 | 170.050409 | -88.956061
1034 | 99.999196 | 0.000804 | 170.358723 | -88.542544
1035 | 99.999215 | 0.000785 | 170.665736 | -88.131643
1036 | 99.999232 | 0.000768 | 170.97149 | -87.723276
1037 | 99.999248 | 0.000752 | 171.276028 | -87.317363
1038 | 99.999263 | 0.000737 | 171.579394 | -86.913827
1039 | 99.999277 | 0.000723 | 171.881627 | -86.512593
1040 | 99.99929 | 0.00071 | 172.182768 | -86.113588
1041 | 99.999303 | 0.000697 | 172.482857 | -85.716742
1042 | 99.999314 | 0.000686 | 172.781932 | -85.321985
1043 | 99.999324 | 0.000676 | 173.080031 | -84.929252
1044 | 99.999334 | 0.000666 | 173.377192 | -84.538477
1045 | 99.999343 | 0.000657 | 173.673451 | -84.149597
1046 | 99.999351 | 0.000649 | 173.968844 | -83.76255
1047 | 99.999359 | 0.000641 | 174.263406 | -83.377277
1048 | 99.999366 | 0.000634 | 174.557172 | -82.993719
1049 | 99.999372 | 0.000628 | 174.850176 | -82.611818
1050 | 99.999377 | 0.000623 | 175.142452 | -82.231518
1051 | 99.999382 | 0.000618 | 175.434034 | -81.852767
1052 | 99.999387 | 0.000613 | 175.724953 | -81.475509
1053 | 99.999391 | 0.000609 | 176.015243 | -81.099694
1054 | 99.999394 | 0.000606 | 176.304935 | -80.72527
1055 | 99.999397 | 0.000603 | 176.594062 | -80.352187
1056 | 99.999399 | 0.000601 | 176.882653 | -79.980396
1057 | 99.9994 | 0.0006 | 177.170741 | -79.609851
1058 | 99.999401 | 0.000599 | 177.458355 | -79.240503
1059 | 99.999402 | 0.000598 | 177.745527 | -78.872306
1060 | 99.999402 | 0.000598 | 178.032285 | -78.505216
1061 | 99.999402 | 0.000598 | 178.318661 | -78.139187
1062 | 99.999401 | 0.000599 | 178.604684 | -77.774177
1063 | 99.999399 | 0.000601 | 178.890383 | -77.410142
1064 | 99.999398 | 0.000602 | 179.175787 | -77.047039
1065 | 99.999395 | 0.000605 | 179.460439 | -76.685414
1066 | 99.999392 | 0.000608 | 179.744852 | -76.32464
1067 | 99.999389 | 0.000611 | -179.970944 | -75.964676
1068 | 99.999385 | 0.000615 | -179.686921 | -75.605482
1069 | 99.99938 | 0.00062 | -179.403051 | -75.24702
1070 | 99.999375 | 0.000625 | -179.119304 | -74.889251
1071 | 99.99937 | 0.00063 | -178.835653 | -74.532135
1072 | 99.999364 | 0.000636 | -178.552068 | -74.175635
1073 | 99.999357 | 0.000643 | -178.268522 | -73.819714
1074 | 99.99935 | 0.00065 | -177.984986 | -73.464334
1075 | 99.999342 | 0.000658 | -177.70143 | -73.109458
1076 | 99.999333 | 0.000667 | -177.417827 | -72.75505
1077 | 99.999324 | 0.000676 | -177.134148 | -72.401073
1078 | 99.999314 | 0.000686 | -176.850363 | -72.04749
1079 | 99.999304 | 0.000696 | -176.566445 | -71.694267
1080 | 99.999292 | 0.000708 | -176.282363 | -71.341367
1081 | 99.99928 | 0.00072 | -175.998088 | -70.988754
1082 | 99.999268 | 0.000732 | -175.713591 | -70.636394
1083 | 99.999254 | 0.000746 | -175.428843 | -70.28425
1084 | 99.999239 | 0.000761 | -175.143812 | -69.932287
1085 | 99.999224 | 0.000776 | -174.85847 | -69.58047
1086 | 99.999208 | 0.000792 | -174.572785 | -69.228764
1087 | 99.999191 | 0.000809 | -174.286727 | -68.877134
1088 | 99.999172 | 0.000828 | -174.000264 | -68.525543
1089 | 99.999153 | 0.000847 | -173.713366 | -68.173958
1090 | 99.999133 | 0.000867 | -173.426 | -67.822341
1091 | 99.999111 | 0.000889 | -173.138134 | -67.470658
1092 | 99.999088 | 0.000912 | -172.849735 | -67.118874
1093 | 99.999064 | 0.000936 | -172.560771 | -66.766951
1094 | 99.999038 | 0.000962 | -172.271207 | -66.414854
1095 | 99.999011 | 0.000989 | -171.98101 | -66.062547
1096 | 99.998982 | 0.001018 | -171.690144 | -65.709992
1097 | 99.998952 | 0.001048 | -171.398575 | -65.357154
1098 | 99.99892 | 0.00108 | -171.106266 | -65.003994
1099 | 99.998886 | 0.001114 | -170.813181 | -64.650475
1100 | 99.99885 | 0.00115 | -170.519283 | -64.29656
1101 | 99.998812 | 0.001188 | -170.224534 | -63.942209
1102 | 99.998772 | 0.001228 | -169.928894 | -63.587384
1103 | 99.998729 | 0.001271 | -169.632324 | -63.232045
1104 | 99.998684 | 0.001316 | -169.334785 | -62.876152
1105 | 99.998636 | 0.001364 | -169.036234 | -62.519665
1106 | 99.998585 | 0.001415 | -168.736628 | -62.162542
1107 | 99.998532 | 0.001468 | -168.435926 | -61.804741
1108 | 99.998474 | 0.001526 | -168.134082 | -61.446221
1109 | 99.998414 | 0.001586 | -167.831051 | -61.086936
1110 | 99.998349 | 0.001651 | -167.526786 | -60.726843
1111 | 99.998281 | 0.001719 | -167.221238 | -60.365898
1112 | 99.998208 | 0.001792 | -166.91436 | -60.004053
1113 | 99.99813 | 0.00187 | -166.6061 | -59.641261
1114 | 99.998048 | 0.001952 | -166.296406 | -59.277475
1115 | 99.99796 | 0.00204 | -165.985225 | -58.912645
1116 | 99.997866 | 0.002134 | -165.6725 | -58.54672
1117 | 99.997766 | 0.002234 | -165.358175 | -58.179648
1118 | 99.99766 | 0.00234 | -165.042191 | -57.811377
1119 | 99.997546 | 0.002454 | -164.724488 | -57.441852
1120 | 99.997424 | 0.002576 | -164.405002 | -57.071015
1121 | 99.997294 | 0.002706 | -164.083669 | -56.698811
1122 | 99.997155 | 0.002845 | -163.76042 | -56.325178
1123 | 99.997006 | 0.002994 | -163.435188 | -55.950055
1124 | 99.996846 | 0.003154 | -163.107898 | -55.57338
1125 | 99.996675 | 0.003325 | -162.778477 | -55.195085
1126 | 99.996491 | 0.003509 | -162.446847 | -54.815105
1127 | 99.996293 | 0.003707 | -162.112926 | -54.433367
1128 | 99.99608 | 0.00392 | -161.77663 | -54.0498
1129 | 99.995852 | 0.004148 | -161.437872 | -53.664329
1130 | 99.995605 | 0.004395 | -161.096561 | -53.276874
1131 | 99.99534 | 0.00466 | -160.752602 | -52.887355
1132 | 99.995053 | 0.004947 | -160.405894 | -52.495687
1133 | 99.994743 | 0.005257 | -160.056335 | -52.101782
1134 | 99.994408 | 0.005592 | -159.703816 | -51.705547
1135 | 99.994046 | 0.005954 | -159.348222 | -51.306888
1136 | 99.993653 | 0.006347 | -158.989436 | -50.905703
1137 | 99.993227 | 0.006773 | -158.627331 | -50.501888
1138 | 99.992765 | 0.007235 | -158.261778 | -50.095333
1139 | 99.992263 | 0.007737 | -157.892637 | -49.685923
1140 | 99.991716 | 0.008284 | -157.519764 | -49.273536
1141 | 99.99112 | 0.00888 | -157.143006 | -48.858047
1142 | 99.99047 | 0.00953 | -156.762201 | -48.43932
1143 | 99.989761 | 0.010239 | -156.37718 | -48.017216
1144 | 99.988985 | 0.011015 | -155.987761 | -47.591584
1145 | 99.988136 | 0.011864 | -155.593754 | -47.162269
1146 | 99.987205 | 0.012795 | -155.194957 | -46.729103
1147 | 99.986183 | 0.013817 | -154.791155 | -46.29191
1148 | 99.985059 | 0.014941 | -154.382119 | -45.850503
1149 | 99.983822 | 0.016178 | -153.967606 | -45.404683
1150 | 99.982459 | 0.017541 | -153.547357 | -44.954237
1151 | 99.980953 | 0.019047 | -153.121094 | -44.498939
1152 | 99.979288 | 0.020712 | -152.688521 | -44.038548
1153 | 99.977444 | 0.022556 | -152.249319 | -43.572805
1154 | 99.975397 | 0.024603 | -151.803148 | -43.101432
1155 | 99.973123 | 0.026877 | -151.349639 | -42.62413
1156 | 99.97059 | 0.02941 | -150.888396 | -42.140579
1157 | 99.967764 | 0.032236 | -150.418992 | -41.650432
1158 | 99.964606 | 0.035394 | -149.940963 | -41.153312
1159 | 99.961068 | 0.038932 | -149.453806 | -40.648815
1160 | 99.957098 | 0.042902 | -148.956975 | -40.136498
1161 | 99.952633 | 0.047367 | -148.449873 | -39.61588
1162 | 99.947599 | 0.052401 | -147.931848 | -39.086434
1163 | 99.941911 | 0.058089 | -147.402187 | -38.547585
1164 | 99.935467 | 0.064533 | -146.860104 | -37.998701
1165 | 99.92815 | 0.07185 | -146.304733 | -37.439084
1166 | 99.919818 | 0.080182 | -145.735117 | -36.867963
1167 | 99.910302 | 0.089698 | -145.150194 | -36.284485
1168 | 99.899404 | 0.100596 | -144.548781 | -35.687697
1169 | 99.886883 | 0.113117 | -143.929555 | -35.076538
1170 | 99.87245 | 0.12755 | -143.291031 | -34.449815
1171 | 99.855754 | 0.144246 | -142.631539 | -33.806186
1172 | 99.836371 | 0.163629 | -141.949185 | -33.144131
1173 | 99.813779 | 0.186221 | -141.241817 | -32.461923
1174 | 99.787338 | 0.212662 | -140.506975 | -31.75759
1175 | 99.756254 | 0.243746 | -139.741831 | -31.028864
1176 | 99.719539 | 0.280461 | -138.943117 | -30.273128
1177 | 99.675952 | 0.324048 | -138.107034 | -29.487337
1178 | 99.623924 | 0.376076 | -137.229132 | -28.66793
1179 | 99.561454 | 0.438546 | -136.304165 | -27.810707
1180 | 99.485967 | 0.514033 | -135.325899 | -26.910683
1181 | 99.394118 | 0.605882 | -134.286863 | -25.961888
1182 | 99.281515 | 0.718485 | -133.178021 | -24.957105
1183 | 99.142323 | 0.857677 | -131.988338 | -23.887529
1184 | 98.968695 | 1.031305 | -130.704182 | -22.742298
1185 | 98.749929 | 1.250071 | -129.308516 | -21.507856
1186 | 98.471205 | 1.528795 | -127.77976 | -20.16706
1187 | 98.111653 | 1.888347 | -126.090175 | -18.697927
1188 | 97.641339 | 2.358661 | -124.20351 | -17.071815
1189 | 97.016435 | 2.983565 | -122.071518 | -15.25075
1190 | 96.171329 | 3.828671 | -119.62865 | -13.183405
1191 | 95.005372 | 4.994628 | -116.783753 | -10.798924
1192 | 93.360166 | 6.639834 | -113.406733 | -7.997194
1193 | 90.979952 | 9.020048 | -109.3064 | -4.633275
1194 | 87.442557 | 12.557443 | -104.192526 | -0.492181
1195 | 82.044492 | 17.955508 | -97.608777 | 4.751363
1196 | 73.644368 | 26.355632 | -88.810683 | 11.592054
1197 | 60.626802 | 39.373198 | -76.534129 | 20.754882
1198 | 41.800559 | 58.199441 | -58.480066 | 33.143225
1199 | 20.110077 | 79.889923 | -29.333714 | 49.307395
1200 | 6.680868 | 93.319132 | 30.335342 | 68.143538
1201 | 10.519995 | 89.480005 | 110.13804 | 86.491579
1202 | 25.211695 | 74.788305 | 147.092193 | 101.635684
1203 | 40.643392 | 59.356608 | 166.66736 | 113.08765
1204 | 52.861494 | 47.138506 | 179.262551 | 121.602641
1205 | 61.743718 | 38.256282 | -171.840949 | 128.056629
1206 | 68.096636 | 31.903364 | -165.161074 | 133.105719
1207 | 72.676322 | 27.323678 | -159.903501 | 137.189991
1208 | 76.026005 | 23.973995 | -155.602546 | 140.598877
1209 | 78.510758 | 21.489242 | -151.968123 | 143.525032
1210 | 80.373209 | 19.626791 | -148.8107 | 146.09971
1211 | 81.775935 | 18.224065 | -146.001349 | 148.414746
1212 | 82.829441 | 17.170559 | -143.449207 | 150.536171
1213 | 83.609951 | 16.390049 | -141.088143 | 152.51275
1214 | 84.170662 | 15.829338 | -138.868549 | 154.381461
1215 | 84.548933 | 15.451067 | -136.752115 | 156.171093
1216 | 84.770938 | 15.229062 | -134.708382 | 157.904662
1217 | 84.854716 | 15.145284 | -132.712409 | 159.601083
1218 | 84.812184 | 15.187816 | -130.743137 | 161.276344
1219 | 84.650476 | 15.349524 | -128.782219 | 162.944368
1220 | 84.372821 | 15.627179 | -126.813136 | 164.617646
1221 | 83.979103 | 16.020897 | -124.82053 | 166.307731
1222 | 83.466193 | 16.533807 | -122.789649 | 168.02563
1223 | 82.828106 | 17.171894 | -120.705892 | 169.782128
1224 | 82.056037 | 17.943963 | -118.554388 | 171.588065
1225 | 81.138278 | 18.861722 | -116.319615 | 173.454594
1226 | 80.060075 | 19.939925 | -113.985003 | 175.393403
1227 | 78.803411 | 21.196589 | -111.532533 | 177.416947
1228 | 77.346775 | 22.653225 | -108.942299 | 179.538656
1229 | 75.664949 | 24.335051 | -106.192009 | -178.226853
1230 | 73.72888 | 26.27112 | -103.25642 | -175.863586
1231 | 71.505763 | 28.494237 | -100.106675 | -173.354
1232 | 68.959488 | 31.040512 | -96.709499 | -170.678893
1233 | 66.051719 | 33.948281 | -93.026232 | -167.817362
1234 | 62.743962 | 37.256038 | -89.011596 | -164.746928
1235 | 59.001115 | 40.998885 | -84.6121 | -161.443867
1236 | 54.797078 | 45.202922 | -79.763857 | -157.883889
1237 | 50.123038 | 49.876962 | -74.389402 | -154.043292
1238 | 44.998748 | 55.001252 | -68.392787 | -149.900739
1239 | 39.486454 | 60.513546 | -61.651519 | -145.439793
1240 | 33.705659 | 66.294341 | -54.002786 | -140.652219
1241 | 27.844758 | 72.155242 | -45.219544 | -135.541874
1242 | 22.163268 | 77.836732 | -34.970012 | -130.128637
1243 | 16.977407 | 83.022593 | -22.75634 | -124.451461
1244 | 12.624448 | 87.375552 | -7.855832 | -118.569311
1245 | 9.408928 | 90.591072 | 10.587979 | -112.558934
1246 | 7.544055 | 92.455945 | 32.891617 | -106.509066
1247 | 7.10836 | 92.89164 | 57.425957 | -100.511909
1248 | 8.034148 | 91.965852 | 80.680409 | -94.65376
1249 | 10.131108 | 89.868892 | 100.168392 | -89.007068
1250 | 13.133643 | 86.866357 | 115.702956 | -83.625565

## IP ETM dH=2084 dT=5895
Design | ETM Design 19 pair with matching |  |  |  | Design: | ETM Design 19 pair with matching
Reference Wavelength (nm) | 1064 |  |  |  | Reference Wavelength (nm): | 1064
Incident Angle (deg) | 0 |  |  |  | Incident Angle (deg): | 0
Wavelength (nm) | Reflectance (%) (IP ETM) | Transmittance (%) (IP ETM) | Reflectance-Phase (deg) | Transmittance-Phase (deg)
400 | 15.37553 | 84.62447 | -166.260957 | -113.690018 |  |  | Packing | Refractive | Extinction | Optical | Physical | Geometric | Void | Void | Inhomogeneity | Minimum Physical | Maximum Physical |  |  |  | 532 nm |  | 1064 nm
401 | 12.339843 | 87.660157 | -150.925977 | -91.55169 | Layer | Material | Density | Index | Coefficient | Thickness (FWOT) | Thickness (nm) | Thickness | Material | Density | Factor | Thickness | Thickness |  |  | 532 | 0 | 1064 | 0
402 | 6.794366 | 93.205634 | -137.893847 | -68.414739 | Medium | Air |  | 1 | 0 | [10 empty] | 532 | 100 | 1064 | 100
403 | 1.962995 | 98.037005 | -139.622654 | -44.034432 | 1 | SiO2 Pinto Dispersion | 1 | 1.46995 | 0 | 0.02547006 | 18.44 | 0.01732716 | Air | 0 | 0 |  |  |  | 0
404 | 1.344025 | 98.655975 | 163.742939 | -19.075666 | 2 | Ti:Ta2O5 Pinto Dispersion | 1 | 2.09418 | 0 | 0.20695969 | 105.15 | 0.09882613 | Air | 0 | 0 |  |  |  | 105.15
405 | 5.315819 | 94.684181 | 151.958037 | 5.267295 | 3 | SiO2 Pinto Dispersion | 1 | 1.46995 | 0 | 0.27577035 | 199.61 | 0.18760526 | Air | 0 | 0 |  |  |  | 0
406 | 10.770981 | 89.229019 | 163.401383 | 28.210054 | 4 | Ti:Ta2O5 Pinto Dispersion | 1 | 2.09418 | 0 | 0.20695969 | 105.15 | 0.09882613 | Air | 0 | 0 |  |  |  | 105.15
407 | 14.399803 | 85.600197 | 178.4638 | 49.841614 | 5 | SiO2 Pinto Dispersion | 1 | 1.46995 | 0 | 0.27577035 | 199.61 | 0.18760526 | Air | 0 | 0 |  |  |  | 0
408 | 14.584181 | 85.415819 | -165.860534 | 70.862648 | 6 | Ti:Ta2O5 Pinto Dispersion | 1 | 2.09418 | 0 | 0.20695969 | 105.15 | 0.09882613 | Air | 0 | 0 |  |  |  | 105.15
409 | 11.294824 | 88.705176 | -150.386255 | 92.153787 | 7 | SiO2 Pinto Dispersion | 1 | 1.46995 | 0 | 0.27577035 | 199.61 | 0.18760526 | Air | 0 | 0 |  |  |  | 0
410 | 5.974642 | 94.025358 | -137.107192 | 114.411169 | 8 | Ti:Ta2O5 Pinto Dispersion | 1 | 2.09418 | 0 | 0.20695969 | 105.15 | 0.09882613 | Air | 0 | 0 |  |  |  | 105.15
411 | 1.563276 | 98.436724 | -138.606302 | 137.782661 | 9 | SiO2 Pinto Dispersion | 1 | 1.46995 | 0 | 0.27577035 | 199.61 | 0.18760526 | Air | 0 | 0 |  |  |  | 0
412 | 1.062993 | 98.937007 | 157.641654 | 161.649688 | 10 | Ti:Ta2O5 Pinto Dispersion | 1 | 2.09418 | 0 | 0.20695969 | 105.15 | 0.09882613 | Air | 0 | 0 |  |  |  | 105.15
413 | 4.762573 | 95.237427 | 146.750117 | -175.033357 | 11 | SiO2 Pinto Dispersion | 1 | 1.46995 | 0 | 0.27577035 | 199.61 | 0.18760526 | Air | 0 | 0 |  |  |  | 0
414 | 9.979105 | 90.020895 | 158.703107 | -152.973323 | 12 | Ti:Ta2O5 Pinto Dispersion | 1 | 2.09418 | 0 | 0.20695969 | 105.15 | 0.09882613 | Air | 0 | 0 |  |  |  | 105.15
415 | 13.732942 | 86.267058 | 173.958182 | -132.142323 | 13 | SiO2 Pinto Dispersion | 1 | 1.46995 | 0 | 0.27577035 | 199.61 | 0.18760526 | Air | 0 | 0 |  |  |  | 0
416 | 14.429795 | 85.570205 | -170.218527 | -111.965024 | 14 | Ti:Ta2O5 Pinto Dispersion | 1 | 2.09418 | 0 | 0.20695969 | 105.15 | 0.09882613 | Air | 0 | 0 |  |  |  | 105.15
417 | 11.853432 | 88.146568 | -154.390102 | -91.670259 | 15 | SiO2 Pinto Dispersion | 1 | 1.46995 | 0 | 0.27577035 | 199.61 | 0.18760526 | Air | 0 | 0 |  |  |  | 0
418 | 7.01896 | 92.98104 | -139.563326 | -70.59102 | 16 | Ti:Ta2O5 Pinto Dispersion | 1 | 2.09418 | 0 | 0.20695969 | 105.15 | 0.09882613 | Air | 0 | 0 |  |  |  | 105.15
419 | 2.263514 | 97.736486 | -131.824566 | -48.45982 | 17 | SiO2 Pinto Dispersion | 1 | 1.46995 | 0 | 0.27577035 | 199.61 | 0.18760526 | Air | 0 | 0 |  |  |  | 0
420 | 0.469013 | 99.530987 | 175.855758 | -25.645523 | 18 | Ti:Ta2O5 Pinto Dispersion | 1 | 2.09418 | 0 | 0.20695969 | 105.15 | 0.09882613 | Air | 0 | 0 |  |  |  | 105.15
421 | 2.82418 | 97.17582 | 139.41932 | -3.0232 | 19 | SiO2 Pinto Dispersion | 1 | 1.46995 | 0 | 0.27577035 | 199.61 | 0.18760526 | Air | 0 | 0 |  |  |  | 0
422 | 7.648003 | 92.351997 | 149.240006 | 18.609808 | 20 | Ti:Ta2O5 Pinto Dispersion | 1 | 2.09418 | 0 | 0.20695969 | 105.15 | 0.09882613 | Air | 0 | 0 |  |  |  | 105.15
423 | 12.114243 | 87.885757 | 164.330944 | 39.02709 | 21 | SiO2 Pinto Dispersion | 1 | 1.46995 | 0 | 0.27577035 | 199.61 | 0.18760526 | Air | 0 | 0 |  |  |  | 0
424 | 14.239567 | 85.760433 | -179.744274 | 58.570371 | 22 | Ti:Ta2O5 Pinto Dispersion | 1 | 2.09418 | 0 | 0.20695969 | 105.15 | 0.09882613 | Air | 0 | 0 |  |  |  | 105.15
425 | 13.304126 | 86.695874 | -163.653687 | 77.876731 | 23 | SiO2 Pinto Dispersion | 1 | 1.46995 | 0 | 0.27577035 | 199.61 | 0.18760526 | Air | 0 | 0 |  |  |  | 0
426 | 9.649814 | 90.350186 | -147.623719 | 97.613385 | 24 | Ti:Ta2O5 Pinto Dispersion | 1 | 2.09418 | 0 | 0.20695969 | 105.15 | 0.09882613 | Air | 0 | 0 |  |  |  | 105.15
427 | 4.714406 | 95.285594 | -133.070101 | 118.242431 | 25 | SiO2 Pinto Dispersion | 1 | 1.46995 | 0 | 0.27577035 | 199.61 | 0.18760526 | Air | 0 | 0 |  |  |  | 0
428 | 0.94778 | 99.05222 | -131.220284 | 139.780096 | 26 | Ti:Ta2O5 Pinto Dispersion | 1 | 2.09418 | 0 | 0.20695969 | 105.15 | 0.09882613 | Air | 0 | 0 |  |  |  | 105.15
429 | 0.604309 | 99.395691 | 141.298239 | 161.689563 | 27 | SiO2 Pinto Dispersion | 1 | 1.46995 | 0 | 0.27577035 | 199.61 | 0.18760526 | Air | 0 | 0 |  |  |  | 0
430 | 3.850612 | 96.149388 | 135.36398 | -176.849762 | 28 | Ti:Ta2O5 Pinto Dispersion | 1 | 2.09418 | 0 | 0.20695969 | 105.15 | 0.09882613 | Air | 0 | 0 |  |  |  | 105.15
431 | 8.643297 | 91.356703 | 149.150666 | -156.419391 | 29 | SiO2 Pinto Dispersion | 1 | 1.46995 | 0 | 0.27577035 | 199.61 | 0.18760526 | Air | 0 | 0 |  |  |  | 0
432 | 12.55202 | 87.44798 | 165.112943 | -137.071168 | 30 | Ti:Ta2O5 Pinto Dispersion | 1 | 2.09418 | 0 | 0.20695969 | 105.15 | 0.09882613 | Air | 0 | 0 |  |  |  | 105.15
433 | 14.076859 | 85.923141 | -178.636119 | -118.420907 | 31 | SiO2 Pinto Dispersion | 1 | 1.46995 | 0 | 0.27577035 | 199.61 | 0.18760526 | Air | 0 | 0 |  |  |  | 0
434 | 12.765182 | 87.234818 | -162.246097 | -99.883513 | 32 | Ti:Ta2O5 Pinto Dispersion | 1 | 2.09418 | 0 | 0.20695969 | 105.15 | 0.09882613 | Air | 0 | 0 |  |  |  | 105.15
435 | 9.051273 | 90.948727 | -145.700237 | -80.881267 | 33 | SiO2 Pinto Dispersion | 1 | 1.46995 | 0 | 0.27577035 | 199.61 | 0.18760526 | Air | 0 | 0 |  |  |  | 0
436 | 4.316038 | 95.683962 | -129.858829 | -61.035993 | 34 | Ti:Ta2O5 Pinto Dispersion | 1 | 2.09418 | 0 | 0.20695969 | 105.15 | 0.09882613 | Air | 0 | 0 |  |  |  | 105.15
437 | 0.771426 | 99.228574 | -122.775058 | -40.364461 | 35 | SiO2 Pinto Dispersion | 1 | 1.46995 | 0 | 0.27577035 | 199.61 | 0.18760526 | Air | 0 | 0 |  |  |  | 0
438 | 0.396481 | 99.603519 | 129.034627 | -19.353991 | 36 | Ti:Ta2O5 Pinto Dispersion | 1 | 2.09418 | 0 | 0.20695969 | 105.15 | 0.09882613 | Air | 0 | 0 |  |  |  | 105.15
439 | 3.368656 | 96.631344 | 128.260922 | 1.267449 | 37 | SiO2 Pinto Dispersion | 1 | 1.46995 | 0 | 0.27577035 | 199.61 | 0.18760526 | Air | 0 | 0 |  |  |  | 0
440 | 7.934336 | 92.065664 | 143.55389 | 20.963863 | 38 | Ti:Ta2O5 Pinto Dispersion | 1 | 2.09418 | 0 | 0.20695969 | 105.15 | 0.09882613 | Air | 0 | 0 |  |  |  | 105.15
441 | 11.897981 | 88.102019 | 160.149801 | 39.647161 | 39 | SiO2 Pinto Dispersion | 1 | 1.46995 | 0 | 0.27577035 | 199.61 | 0.18760526 | Air | 0 | 0 |  |  |  | 0
442 | 13.803172 | 86.196828 | 176.784481 | 57.619757 | 40 | Ti:Ta2O5 Pinto Dispersion | 1 | 2.09418 | 0 | 0.1713297 | 87.05 | 0.08181231 | Air | 0 | 0 |  |  |  | 87.05
443 | 13.108125 | 86.891875 | -166.481084 | 75.383937 | Substrate | SiO2 Pinto Dispersion |  | 1.46995 | 0
444 | 10.037628 | 89.962372 | -149.346755 | 93.466081
445 | 5.59999 | 94.40001 | -131.701959 | 112.260831 | Total Thickness |  |  |  |  | 9.36867056 | 5895.98 | 5.5413359 | [5 empty] | dH= | 2084.9
446 | 1.596331 | 98.403669 | -114.558885 | 131.867894
447 | 0.009657 | 99.990343 | 165.704751 | 151.983214
448 | 1.689225 | 98.310775 | 113.510624 | 171.998094
449 | 5.651951 | 94.348049 | 130.759656 | -168.672326 |  |  |  |  | phi-H | 0.0002
450 | 9.940785 | 90.059215 | 148.49784 | -150.286843 |  |  |  |  | ph-L | 4e-05
451 | 12.889977 | 87.110023 | 165.866617 | -132.723201 |  |  |  |  | f-H | 0.3536138
452 | 13.621139 | 86.378861 | -176.925694 | -115.60631 |  |  |  |  | Z | 0.5694232
453 | 11.972416 | 88.027584 | -159.399323 | -98.465539
454 | 8.419168 | 91.580832 | -140.960357 | -80.867372
455 | 4.130695 | 95.869305 | -120.736801 | -62.544853
456 | 0.849714 | 99.150286 | -94.868427 | -43.525968
457 | 0.149203 | 99.850797 | 64.079614 | -24.17921
458 | 2.354319 | 97.645681 | 105.868823 | -5.066425
459 | 6.302853 | 93.697147 | 127.75734 | 13.346876
460 | 10.251899 | 89.748101 | 147.155937 | 30.900532
461 | 12.832519 | 87.167481 | 165.541442 | 47.745796
462 | 13.3531 | 86.6469 | -176.31853 | 64.229455
463 | 11.722473 | 88.277527 | -157.670614 | 80.766538
464 | 8.394034 | 91.605966 | -137.559621 | 97.732171
465 | 4.406068 | 95.593932 | -114.132371 | 115.355272
466 | 1.268867 | 98.731133 | -79.660214 | 133.615509
467 | 0.370496 | 99.629504 | 18.773463 | 152.206379
468 | 2.105818 | 97.894182 | 86.466621 | 170.647172
469 | 5.600922 | 94.399078 | 115.490543 | -171.486341
470 | 9.366563 | 90.633437 | 138.006753 | -154.376798
471 | 12.120084 | 87.879916 | 158.399555 | -137.936311
472 | 13.134217 | 86.865783 | 178.174752 | -121.89
473 | 12.218216 | 87.781784 | -161.595814 | -105.883139
474 | 9.652477 | 90.347523 | -139.70455 | -89.574888
475 | 6.194372 | 93.805628 | -114.135987 | -72.725412
476 | 3.027033 | 96.972967 | -79.802341 | -55.280658
477 | 1.407221 | 98.592779 | -22.929783 | -37.420784
478 | 2.013571 | 97.986429 | 45.51225 | -19.510202
479 | 4.512665 | 95.487335 | 88.299012 | -1.938341
480 | 7.816343 | 92.183657 | 117.823191 | 15.053659
481 | 10.739404 | 89.260596 | 142.635248 | 31.448566
482 | 12.461392 | 87.538608 | 165.820199 | 47.418169
483 | 12.638989 | 87.361011 | -170.946059 | 63.238279
484 | 11.362831 | 88.637169 | -146.239614 | 79.201841
485 | 9.112905 | 90.887095 | -118.396002 | 95.541546
486 | 6.69378 | 93.30622 | -85.175885 | 112.361846
487 | 5.025039 | 94.974961 | -44.414433 | 129.597091
488 | 4.749411 | 95.250589 | 1.75829 | 147.031328
489 | 5.889823 | 94.110177 | 45.310554 | 164.39534
490 | 7.875744 | 92.124256 | 82.415384 | -178.504801
491 | 9.922739 | 90.077261 | 114.982978 | -161.706254
492 | 11.438768 | 88.561232 | 145.712274 | -145.0926
493 | 12.236762 | 87.763238 | 176.681677 | -128.461211
494 | 12.557399 | 87.442601 | -150.710385 | -111.617656
495 | 12.939665 | 87.060335 | -116.032454 | -94.467158
496 | 13.921842 | 86.078158 | -80.214442 | -77.067427
497 | 15.642408 | 84.357592 | -45.058652 | -59.596835
498 | 17.608884 | 82.391116 | -11.777592 | -42.221611
499 | 18.850562 | 81.149438 | 19.921005 | -24.914462
500 | 18.344082 | 81.655918 | 51.920348 | -7.301317
501 | 15.612297 | 84.387703 | 88.244883 | 11.431468
502 | 12.027904 | 87.972096 | 137.040131 | 32.500793
503 | 13.282171 | 86.717829 | -155.529125 | 56.941472
504 | 27.336791 | 72.663209 | -92.785631 | 83.837816
505 | 50.66551 | 49.33449 | -48.045396 | 109.418549
506 | 70.620162 | 29.379838 | -16.293202 | 130.466938
507 | 82.944986 | 17.055014 | 6.768213 | 146.730396
508 | 89.781987 | 10.218013 | 24.137696 | 159.35553
509 | 93.560071 | 6.439929 | 37.770626 | 169.463058
510 | 95.718872 | 4.281128 | 48.877256 | 177.837396
511 | 97.006436 | 2.993564 | 58.20938 | -175.010171
512 | 97.807183 | 2.192817 | 66.248522 | -168.74512
513 | 98.323973 | 1.676027 | 73.315236 | -163.14241
514 | 98.667912 | 1.332088 | 79.631301 | -158.045332
515 | 98.902205 | 1.097795 | 85.355767 | -153.340831
516 | 99.064066 | 0.935934 | 90.606493 | -148.944481
517 | 99.176032 | 0.823968 | 95.47349 | -144.791066
518 | 99.252001 | 0.747999 | 100.027487 | -140.828487
519 | 99.300545 | 0.699455 | 104.32563 | -137.013643
520 | 99.326758 | 0.673242 | 108.415431 | -133.30953
521 | 99.333268 | 0.666732 | 112.337621 | -129.683066
522 | 99.320728 | 0.679272 | 116.12833 | -126.103332
523 | 99.287928 | 0.712072 | 119.82088 | -122.540003
524 | 99.231571 | 0.768429 | 123.447405 | -118.96177
525 | 99.145624 | 0.854376 | 127.040504 | -115.334544
526 | 99.020047 | 0.979953 | 130.635136 | -111.619183
527 | 98.83847 | 1.16153 | 134.271076 | -107.768323
528 | 98.57389 | 1.42611 | 137.996402 | -103.72166
529 | 98.180539 | 1.819461 | 141.872853 | -99.398452
530 | 97.577748 | 2.422252 | 145.984556 | -94.68498
531 | 96.616315 | 3.383685 | 150.453023 | -89.412412
532 | 95.004173 | 4.995827 | 155.464049 | -83.315576
533 | 92.019784 | 7.980216 | 161.506654 | -75.707321
534 | 86.206291 | 13.793709 | 168.99048 | -65.889947
535 | 74.152635 | 25.847365 | 178.776264 | -52.238623
536 | 49.881097 | 50.118903 | -168.727604 | -31.950206
537 | 17.07447 | 82.92553 | -163.077493 | -2.860617
538 | 9.109868 | 90.890132 | 151.289774 | 29.042847
539 | 25.319807 | 74.680193 | 139.594933 | 54.057283
540 | 40.03898 | 59.96102 | 146.490981 | 71.756576
541 | 48.016 | 51.984 | 154.520065 | 85.326419
542 | 50.727249 | 49.272751 | 162.226286 | 97.04833
543 | 49.413098 | 50.586902 | 169.774178 | 108.292506
544 | 44.552726 | 55.447274 | 177.379874 | 119.986517
545 | 36.338853 | 63.661147 | -175.039821 | 132.856323
546 | 25.497537 | 74.502463 | -168.446825 | 147.448481
547 | 14.405766 | 85.594234 | -166.407024 | 163.931404
548 | 7.21395 | 92.78605 | -178.655394 | -178.223237
549 | 7.006062 | 92.993938 | 154.298542 | -160.240219
550 | 12.678132 | 87.321868 | 142.248811 | -143.392245
551 | 20.493168 | 79.506832 | 143.295106 | -128.308755
552 | 27.452602 | 72.547398 | 148.646976 | -114.926238
553 | 32.232274 | 67.767726 | 155.214076 | -102.824759
554 | 34.521935 | 65.478065 | 162.084541 | -91.499252
555 | 34.373499 | 65.626501 | 169.012757 | -80.471131
556 | 31.922536 | 68.077464 | 175.910436 | -69.312479
557 | 27.380483 | 72.619517 | -177.401798 | -57.649179
558 | 21.20342 | 78.79658 | -171.477457 | -45.180932
559 | 14.352109 | 85.647891 | -167.829575 | -31.738626
560 | 8.411255 | 91.588745 | -170.230155 | -17.373456
561 | 5.16993 | 94.83007 | 174.897225 | -2.418989
562 | 5.626802 | 94.373198 | 152.863392 | 12.571275
563 | 9.297449 | 90.702551 | 142.166188 | 27.030286
564 | 14.637935 | 85.362065 | 141.767611 | 40.590427
565 | 20.040872 | 79.959128 | 145.822089 | 53.156578
566 | 24.425343 | 75.574657 | 151.572067 | 64.845891
567 | 27.257934 | 72.742066 | 157.940337 | 75.890027
568 | 28.349989 | 71.650011 | 164.517466 | 86.562632
569 | 27.684454 | 72.315546 | 171.137546 | 97.14105
570 | 25.342527 | 74.657473 | 177.676212 | 107.888217
571 | 21.524366 | 78.475634 | -176.102822 | 119.038628
572 | 16.640122 | 83.359878 | -170.768954 | 130.775829
573 | 11.418228 | 88.581772 | -167.682141 | 143.194992
574 | 6.912071 | 93.087929 | -169.970969 | 156.256804
575 | 4.253399 | 95.746601 | 176.946452 | 169.759488
576 | 4.162789 | 95.837211 | 155.240467 | -176.6327
577 | 6.554506 | 93.445494 | 141.697705 | -163.293532
578 | 10.609075 | 89.390925 | 138.953424 | -150.517975
579 | 15.233377 | 84.766623 | 141.64383 | -138.452003
580 | 19.493987 | 80.506013 | 146.636175 | -127.092369
581 | 22.785714 | 77.214286 | 152.573626 | -116.328624
582 | 24.793948 | 75.206052 | 158.885195 | -105.990585
583 | 25.393751 | 74.606249 | 165.329958 | -95.882944
584 | 24.572028 | 75.427972 | 171.790192 | -85.805848
585 | 22.39928 | 77.60072 | 178.153773 | -75.567549
586 | 19.050402 | 80.949598 | -175.793914 | -64.996356
587 | 14.861728 | 85.138272 | -170.538068 | -53.957823
588 | 10.391444 | 89.608556 | -167.183786 | -42.379956
589 | 6.416883 | 93.583117 | -168.23783 | -30.282475
590 | 3.788615 | 96.211385 | -178.632962 | -17.796
591 | 3.136393 | 96.863607 | 159.808464 | -5.150654
592 | 4.583755 | 95.416245 | 142.068652 | 7.375795
593 | 7.694557 | 92.305443 | 136.166215 | 19.532388
594 | 11.696018 | 88.303982 | 137.207883 | 31.155136
595 | 15.790964 | 84.209036 | 141.343217 | 42.188048
596 | 19.360782 | 80.639218 | 146.813023 | 52.668935
597 | 22.013924 | 77.986076 | 152.848277 | 62.69983
598 | 23.54356 | 76.45644 | 159.112036 | 72.418746
599 | 23.865754 | 76.134246 | 165.455116 | 81.979456
600 | 22.976528 | 77.023472 | 171.796687 | 91.538653
601 | 20.939595 | 79.060405 | 178.047824 | 101.246949
602 | 17.904174 | 82.095826 | -175.966713 | 111.239653
603 | 14.144596 | 85.855404 | -170.634192 | 121.62398
604 | 10.100711 | 89.899289 | -166.815072 | 132.461216
605 | 6.378624 | 93.621376 | -166.450036 | 143.746176
606 | 3.66216 | 96.33784 | -173.753181 | 155.392137
607 | 2.521835 | 97.478165 | 166.426062 | 167.233651
608 | 3.198188 | 96.801812 | 144.204701 | 179.055686
609 | 5.500596 | 94.499404 | 134.064085 | -169.357002
610 | 8.898297 | 91.101703 | 132.951417 | -158.170927
611 | 12.732344 | 87.267656 | 136.016668 | -147.475762
612 | 16.408672 | 83.591328 | 140.917784 | -137.282627
613 | 19.492599 | 80.507401 | 146.623269 | -127.540024
614 | 21.713974 | 78.286026 | 152.671676 | -118.155014
615 | 22.929748 | 77.070252 | 158.856854 | -109.011532
616 | 23.082606 | 76.917394 | 165.086453 | -99.983335
617 | 22.174722 | 77.825278 | 171.307793 | -90.942571
618 | 20.262278 | 79.737722 | 177.456031 | -81.766291
619 | 17.470012 | 82.529988 | -176.602278 | -72.343403
620 | 14.020284 | 85.979716 | -171.160686 | -62.584151
621 | 10.26318 | 89.73682 | -166.86048 | -52.433082
622 | 6.681995 | 93.318005 | -165.131439 | -41.884162
623 | 3.841082 | 96.158918 | -169.23773 | -30.993225
624 | 2.259775 | 97.740225 | 174.864165 | -19.879829
625 | 2.247567 | 97.752433 | 149.412049 | -8.711649
626 | 3.788542 | 96.211458 | 133.39951 | 2.327937
627 | 6.551882 | 93.448118 | 129.158905 | 13.078128
628 | 10.0203 | 89.9797 | 130.741983 | 23.429819
629 | 13.652169 | 86.347831 | 134.886227 | 33.336746
630 | 16.99619 | 83.00381 | 140.167131 | 42.810195
631 | 19.733568 | 80.266432 | 145.948017 | 51.90498
632 | 21.66811 | 78.33189 | 151.938587 | 60.70414
633 | 22.695625 | 77.304375 | 158.009213 | 69.306439
634 | 22.774742 | 77.225258 | 164.103641 | 77.817575
635 | 21.909414 | 78.090586 | 170.190572 | 86.344198
636 | 20.146081 | 79.853919 | 176.227923 | 94.989162
637 | 17.584875 | 82.415125 | -177.876919 | 103.846388
638 | 14.401401 | 85.598599 | -172.330451 | 112.993924
639 | 10.870684 | 89.129316 | -167.579052 | 122.484499
640 | 7.377118 | 92.622882 | -164.599265 | 132.334164
641 | 4.387866 | 95.612134 | -165.634935 | 142.511803
642 | 2.37306 | 97.62694 | -175.774266 | 152.934516
643 | 1.68399 | 98.31601 | 159.766137 | 163.474319
644 | 2.439877 | 97.560123 | 135.952783 | 173.978046
645 | 4.487419 | 95.512581 | 126.455404 | -175.704231
646 | 7.458522 | 92.541478 | 125.645612 | -165.692199
647 | 10.88946 | 89.11054 | 128.643473 | -156.058727
648 | 14.336521 | 85.663479 | 133.318383 | -146.826644
649 | 17.445211 | 82.554789 | 138.742919 | -137.975621
650 | 19.968876 | 80.031124 | 144.493402 | -129.453542
651 | 21.75536 | 78.24464 | 150.374733 | -121.187778
652 | 22.722636 | 77.277364 | 156.301594 | -113.094156
653 | 22.836972 | 77.163028 | 162.240417 | -105.08327
654 | 22.099875 | 77.900125 | 168.176112 | -97.064835
655 | 20.54559 | 79.45441 | 174.087272 | -88.951157
656 | 18.248856 | 81.751144 | 179.919341 | -80.660828
657 | 15.340968 | 84.659032 | -174.456099 | -72.123629
658 | 12.029341 | 87.970659 | -169.31808 | -63.287278
659 | 8.610892 | 91.389108 | -165.264318 | -54.125895
660 | 5.464304 | 94.535696 | -163.631067 | -44.64881
661 | 3.005993 | 96.994007 | -167.622481 | -34.906699
662 | 1.607093 | 98.392907 | 175.818272 | -24.991077
663 | 1.494407 | 98.505593 | 146.287339 | -15.024177
664 | 2.680424 | 97.319576 | 126.916398 | -5.13993
665 | 4.961182 | 95.038818 | 121.370006 | 4.538704
666 | 7.982981 | 92.017019 | 122.27929 | 13.918669
667 | 11.340423 | 88.659577 | 125.940241 | 22.946773
668 | 14.660578 | 85.339422 | 130.821274 | 31.610026
669 | 17.649244 | 82.350756 | 136.246414 | 39.92931
670 | 20.100843 | 79.899157 | 141.901669 | 47.950401
671 | 21.853557 | 78.146443 | 147.491585 | 55.535887
672 | 22.906904 | 77.093096 | 153.104795 | 62.962402
673 | 23.229474 | 76.770526 | 158.721639 | 70.300168
674 | 22.815629 | 77.184371 | 164.338577 | 77.620667
675 | 21.681945 | 78.318055 | 169.952726 | 84.994366
676 | 19.870268 | 80.129732 | 175.546933 | 92.488511
677 | 17.456752 | 82.543248 | -178.930061 | 100.164365
678 | 14.565134 | 85.434866 | -173.596714 | 108.073389
679 | 11.380469 | 88.619531 | -168.702814 | 116.25214
680 | 8.156383 | 91.843617 | -164.770633 | 124.716162
681 | 5.206168 | 94.793832 | -162.949556 | 133.45392
682 | 2.868832 | 97.131168 | -166.008389 | 142.422765
683 | 1.449484 | 98.550516 | 179.404635 | 151.549381
684 | 1.148649 | 98.851351 | 148.755184 | 160.73653
685 | 2.008434 | 97.991566 | 125.065284 | 169.875807
686 | 3.901517 | 96.098483 | 117.218628 | 178.863464
687 | 6.568563 | 93.431437 | 116.995442 | -172.385218
688 | 9.685024 | 90.314976 | 119.965962 | -163.926751
689 | 12.92794 | 87.07206 | 124.351778 | -155.786784
690 | 16.0216 | 83.9784 | 129.380764 | -147.962811
691 | 18.756687 | 81.243313 | 134.691098 | -140.429826
692 | 20.989124 | 79.010876 | 140.109046 | -133.146702
693 | 22.628354 | 77.371646 | 145.554994 | -126.061844
694 | 23.623044 | 76.376956 | 150.998641 | -119.11753
695 | 23.948986 | 76.051014 | 156.435198 | -112.252983
696 | 23.601293 | 76.398707 | 161.871119 | -105.406482
697 | 22.591572 | 77.408428 | 167.313778 | -98.516954
698 | 20.950058 | 79.049942 | 172.761626 | -91.525525
699 | 18.732382 | 81.267618 | 178.191562 | -84.37744
700 | 16.030059 | 83.969941 | -176.461175 | -77.024767
701 | 12.982582 | 87.017418 | -171.33991 | -69.430099
702 | 9.786929 | 90.213071 | -166.742763 | -61.571245
703 | 6.697899 | 93.302101 | -163.301926 | -53.446388
704 | 4.011591 | 95.988409 | -162.472359 | -45.078533
705 | 2.02733 | 97.97267 | -168.031624 | -36.517514
706 | 0.992165 | 99.007835 | 170.788465 | -27.837748
707 | 1.044026 | 98.955974 | 135.294258 | -19.130868
708 | 2.176409 | 97.823591 | 116.033848 | -10.494144
709 | 4.241022 | 95.758978 | 111.314764 | -2.017476
710 | 6.987026 | 93.012974 | 112.431435 | 6.227588
711 | 10.11873 | 89.88127 | 115.944147 | 14.194316
712 | 13.349258 | 86.650742 | 120.514702 | 21.862148
713 | 16.435723 | 83.564277 | 125.556032 | 29.234075
714 | 19.193284 | 80.806716 | 130.789947 | 36.331881
715 | 21.493394 | 78.506606 | 136.08275 | 43.190934
716 | 23.253774 | 76.746226 | 141.374682 | 49.855581
717 | 24.426217 | 75.573783 | 146.645749 | 56.375577
718 | 24.985918 | 75.014082 | 151.897439 | 62.80357
719 | 24.924005 | 75.075995 | 157.141913 | 69.193398
720 | 24.243847 | 75.756153 | 162.394648 | 75.598889
721 | 22.961174 | 77.038826 | 167.668163 | 82.072841
722 | 21.107912 | 78.892088 | 172.964938 | 88.665833
723 | 18.739436 | 81.260564 | 178.267269 | 95.424585
724 | 15.94447 | 84.05553 | -176.479677 | 102.389581
725 | 12.855739 | 87.144261 | -171.399503 | 109.591819
726 | 9.65781 | 90.34219 | -166.75049 | 117.048753
727 | 6.586632 | 93.413368 | -163.082455 | 124.7599
728 | 3.914587 | 96.085413 | -161.67667 | 132.703064
729 | 1.917387 | 98.082613 | -166.01479 | 140.832608
730 | 0.826217 | 99.173783 | 173.725162 | 149.08119
731 | 0.777968 | 99.222032 | 133.059484 | 157.365735
732 | 1.782215 | 98.217785 | 110.521954 | 165.597004
733 | 3.719332 | 96.280668 | 105.274905 | 173.690654
734 | 6.370589 | 93.629411 | 106.312794 | -178.422983
735 | 9.466907 | 90.533093 | 109.787544 | -170.792594
736 | 12.737629 | 87.262371 | 114.304366 | -163.443829
737 | 15.945524 | 84.054476 | 119.271344 | -156.380827
738 | 18.903695 | 81.096305 | 124.411488 | -149.589918
739 | 21.477444 | 78.522556 | 129.591622 | -143.04406
740 | 23.577131 | 76.422869 | 134.751584 | -136.706992
741 | 25.147559 | 74.852441 | 139.870773 | -130.536599
742 | 26.157606 | 73.842394 | 144.95066 | -124.487366
743 | 26.59198 | 73.40802 | 150.004868 | -118.512032
744 | 26.445843 | 73.554157 | 155.053004 | -112.562666
745 | 25.722433 | 74.277567 | 160.116264 | -106.591411
746 | 24.433664 | 75.566336 | 165.213498 | -100.551142
747 | 22.603638 | 77.396362 | 170.35662 | -94.396281
748 | 20.274989 | 79.725011 | 175.543989 | -88.084007
749 | 17.51765 | 82.48235 | -179.250488 | -81.57608
750 | 14.438903 | 85.561097 | -174.097065 | -74.841431
751 | 11.192266 | 88.807734 | -169.149355 | -67.85954
752 | 7.981097 | 92.018903 | -164.732464 | -60.624348
753 | 5.051514 | 94.948486 | -161.575708 | -53.148073
754 | 2.66995 | 97.33005 | -161.568055 | -45.463856
755 | 1.084905 | 98.915095 | -170.828488 | -37.625944
756 | 0.480086 | 99.519914 | 152.519966 | -29.706374
757 | 0.933622 | 99.066378 | 111.085604 | -21.788004
758 | 2.39938 | 97.60062 | 99.220263 | -13.955062
759 | 4.718515 | 95.281485 | 98.410312 | -6.283396
760 | 7.656191 | 92.343809 | 101.241756 | 1.167257
761 | 10.948549 | 89.051451 | 105.496711 | 8.357517
762 | 14.344131 | 85.655869 | 110.341946 | 15.268946
763 | 17.630467 | 82.369533 | 115.410692 | 21.901873
764 | 20.64461 | 79.35539 | 120.529416 | 28.271724
765 | 23.271632 | 76.728368 | 125.617172 | 34.405031
766 | 25.436507 | 74.563493 | 130.641792 | 40.335859
767 | 27.093896 | 72.906104 | 135.598277 | 46.103002
768 | 28.218603 | 71.781397 | 140.497153 | 51.747984
769 | 28.798059 | 71.201941 | 145.357754 | 57.313752
770 | 28.827249 | 71.172751 | 150.2041 | 62.843889
771 | 28.306111 | 71.693889 | 155.062075 | 68.382137
772 | 27.239328 | 72.760672 | 159.957082 | 73.972031
773 | 25.638506 | 74.361494 | 164.911531 | 79.656479
774 | 23.526795 | 76.473205 | 169.941399 | 85.477074
775 | 20.945972 | 79.054028 | 175.050832 | 91.472953
776 | 17.965672 | 82.034328 | -179.777085 | 97.679017
777 | 14.693684 | 85.306316 | -174.597266 | 104.123379
778 | 11.284892 | 88.715108 | -169.536703 | 110.824021
779 | 7.944744 | 92.055256 | -164.87242 | 117.78493
780 | 4.921909 | 95.078091 | -161.244684 | 124.992318
781 | 2.485472 | 97.514528 | -160.401193 | 132.411973
782 | 0.886276 | 99.113724 | -168.811506 | 139.988997
783 | 0.309653 | 99.690347 | 146.61765 | 147.650963
784 | 0.834209 | 99.165791 | 99.376596 | 155.314646
785 | 2.412769 | 97.587231 | 90.006638 | 162.89523
786 | 4.883774 | 95.116226 | 90.608627 | 170.315874
787 | 8.008221 | 91.991779 | 94.157843 | 177.515374
788 | 11.517248 | 88.482752 | 98.790182 | -175.547554
789 | 15.154387 | 84.845613 | 103.828043 | -168.893579
790 | 18.702909 | 81.297091 | 108.977781 | -162.524818
791 | 21.996866 | 78.003134 | 114.103414 | -156.428402
792 | 24.919736 | 75.080264 | 119.144717 | -150.580419
793 | 27.396179 | 72.603821 | 124.081633 | -144.949453
794 | 29.381464 | 70.618536 | 128.916618 | -139.499391
795 | 30.851431 | 69.148569 | 133.665104 | -134.191407
796 | 31.794327 | 68.205673 | 138.350048 | -128.985246
797 | 32.20493 | 67.79507 | 142.998718 | -123.839945
798 | 32.080893 | 67.919107 | 147.640697 | -118.714183
799 | 31.421159 | 68.578841 | 152.306514 | -113.566426
800 | 30.226367 | 69.773633 | 157.026446 | -108.355008
801 | 28.50129 | 71.49871 | 161.829096 | -103.038316
802 | 26.259564 | 73.740436 | 166.739278 | -97.575243
803 | 23.530917 | 76.469083 | 171.774516 | -91.926086
804 | 20.370976 | 79.629024 | 176.938971 | -86.054107
805 | 16.873019 | 83.126981 | -177.787582 | -79.927931
806 | 13.179766 | 86.820234 | -172.471243 | -73.524892
807 | 9.491311 | 90.508689 | -167.271051 | -66.8352
808 | 6.063279 | 93.936721 | -162.562088 | -59.866456
809 | 3.188685 | 96.811315 | -159.351019 | -52.647497
810 | 1.160057 | 98.839943 | -161.346207 | -45.230167
811 | 0.216355 | 99.783645 | 166.507344 | -37.68757
812 | 0.489478 | 99.510522 | 91.338938 | -30.108076
813 | 1.970802 | 98.029198 | 79.677566 | -22.585766
814 | 4.512643 | 95.487357 | 80.901864 | -15.209444
815 | 7.864192 | 92.135808 | 85.040495 | -8.053003
816 | 11.726343 | 88.273657 | 90.102074 | -1.169305
817 | 15.804816 | 84.195184 | 95.439735 | 5.411685
818 | 19.847064 | 80.152936 | 100.789041 | 11.681227
819 | 23.658997 | 76.341003 | 106.033725 | 17.64799
820 | 27.105383 | 72.894617 | 111.126988 | 23.333563
821 | 30.100745 | 69.899255 | 116.058425 | 28.768276
822 | 32.596718 | 67.403282 | 120.837806 | 33.987854
823 | 34.569712 | 65.430288 | 125.486344 | 39.031034
824 | 36.010675 | 63.989325 | 130.031779 | 43.93804
825 | 36.91745 | 63.08255 | 134.505605 | 48.749762
826 | 37.289562 | 62.710438 | 138.941535 | 53.507432
827 | 37.125094 | 62.874906 | 143.374692 | 58.25263
828 | 36.419352 | 63.580648 | 147.841177 | 63.02748
829 | 35.165259 | 64.834741 | 152.377743 | 67.874892
830 | 33.355601 | 66.644399 | 157.021333 | 72.838727
831 | 30.987588 | 69.012412 | 161.808156 | 77.963713
832 | 28.070359 | 71.929641 | 166.771869 | 83.294913
833 | 24.636124 | 75.363876 | 171.940117 | 88.876473
834 | 20.755223 | 79.244777 | 177.328084 | 94.749347
835 | 16.554132 | 83.445868 | -177.073755 | 100.947671
836 | 12.232861 | 87.767139 | -171.324825 | 107.493642
837 | 8.074389 | 91.925611 | -165.59509 | 114.39114
838 | 4.435136 | 95.564864 | -160.355078 | 121.619089
839 | 1.705839 | 98.294161 | -157.280541 | 129.12644
840 | 0.241139 | 99.758861 | -169.348445 | 136.831343
841 | 0.274179 | 99.725821 | 77.321574 | 144.626594
842 | 1.84949 | 98.15051 | 66.961017 | 152.39156
843 | 4.807074 | 95.192926 | 70.327608 | 160.007948
844 | 8.826754 | 91.173246 | 75.773334 | 167.374878
845 | 13.510679 | 86.489321 | 81.69457 | 174.419074
846 | 18.467188 | 81.532812 | 87.618418 | -178.901624
847 | 23.368389 | 76.631611 | 93.363611 | -172.600559
848 | 27.973852 | 72.026148 | 98.860892 | -166.667968
849 | 32.127977 | 67.872023 | 104.094329 | -161.077662
850 | 35.743452 | 64.256548 | 109.075945 | -155.793058
851 | 38.780917 | 61.219083 | 113.83276 | -150.771801
852 | 41.23055 | 58.76945 | 118.399662 | -145.968872
853 | 43.097713 | 56.902287 | 122.815497 | -141.33841
854 | 44.392753 | 55.607247 | 127.121053 | -136.834543
855 | 45.124191 | 54.875809 | 131.358231 | -132.411522
856 | 45.294423 | 54.705577 | 135.569932 | -128.023382
857 | 44.897241 | 55.102759 | 139.800399 | -123.623294
858 | 43.916788 | 56.083212 | 144.095812 | -119.162736
859 | 42.327994 | 57.672006 | 148.504979 | -114.590581
860 | 40.098954 | 59.901046 | 153.079955 | -109.852251
861 | 37.196388 | 62.803612 | 157.876321 | -104.889115
862 | 33.595985 | 66.404015 | 162.952697 | -99.638484
863 | 29.300249 | 70.699751 | 168.368734 | -94.03472
864 | 24.366603 | 75.633397 | 174.180297 | -88.012286
865 | 18.946808 | 81.053192 | -179.570551 | -81.511773
866 | 13.332765 | 86.667235 | -172.87587 | -74.489961
867 | 7.991195 | 92.008805 | -165.808586 | -66.934102
868 | 3.553161 | 96.446839 | -158.681222 | -58.878493
869 | 0.718966 | 99.281034 | -153.299846 | -50.417799
870 | 0.070787 | 99.929213 | 58.001572 | -41.70869
871 | 1.85964 | 98.14036 | 52.626207 | -32.952941
872 | 5.891456 | 94.108544 | 59.63649 | -24.363662
873 | 11.595081 | 88.404919 | 67.221346 | -16.12686
874 | 18.228364 | 81.771636 | 74.593653 | -8.373832
875 | 25.094164 | 74.905836 | 81.531025 | -1.172495
876 | 31.668782 | 68.331218 | 87.966005 | 5.465009
877 | 37.62929 | 62.37071 | 93.901977 | 11.566765
878 | 42.8187 | 57.1813 | 99.378621 | 17.185128
879 | 47.191785 | 52.808215 | 104.45297 | 22.38427
880 | 50.766356 | 49.233644 | 109.188644 | 27.232105
881 | 53.588102 | 46.411898 | 113.650235 | 31.795915
882 | 55.7082 | 44.2918 | 117.900919 | 36.140592
883 | 57.170109 | 42.829891 | 122.002081 | 40.328594
884 | 58.001942 | 41.998058 | 126.014158 | 44.420962
885 | 58.211743 | 41.788257 | 129.998304 | 48.479078
886 | 57.783881 | 42.216119 | 134.018691 | 52.566984
887 | 56.675532 | 43.324468 | 138.145455 | 56.754288
888 | 54.812945 | 45.187055 | 142.458373 | 61.119727
889 | 52.088167 | 47.911833 | 147.051425 | 65.75551
890 | 48.358884 | 51.641116 | 152.038338 | 70.772395
891 | 43.458183 | 56.541817 | 157.558854 | 76.305071
892 | 37.229481 | 62.770519 | 163.784737 | 82.516195
893 | 29.616077 | 70.383923 | 170.922949 | 89.594803
894 | 20.848886 | 79.151114 | 179.212921 | 97.739849
895 | 11.753257 | 88.246743 | -171.069336 | 107.113243
896 | 4.042034 | 95.957966 | -159.397761 | 117.747736
897 | 0.13318 | 99.86682 | -136.028608 | 129.426151
898 | 1.99081 | 98.00919 | 38.218997 | 141.620124
899 | 9.598316 | 90.401684 | 52.182227 | 153.60543
900 | 20.817865 | 79.182135 | 63.823077 | 164.727596
901 | 32.9178 | 67.0822 | 73.919455 | 174.611203
902 | 43.988812 | 56.011188 | 82.585173 | -176.822197
903 | 53.223459 | 46.776541 | 89.992231 | -169.460351
904 | 60.536983 | 39.463017 | 96.356088 | -163.112527
905 | 66.157176 | 33.842824 | 101.889758 | -157.577923
906 | 70.383718 | 29.616282 | 106.782055 | -152.674599
907 | 73.48476 | 26.51524 | 111.193945 | -148.245936
908 | 75.664172 | 24.335828 | 115.263544 | -144.156937
909 | 77.056045 | 22.943955 | 119.114655 | -140.28639
910 | 77.724504 | 22.275496 | 122.86733 | -136.516807
911 | 77.657482 | 22.342518 | 126.651305 | -132.721478
912 | 76.744897 | 23.255103 | 130.625488 | -128.745678
913 | 74.725804 | 25.274196 | 135.010631 | -124.375294
914 | 71.07148 | 28.92852 | 140.151138 | -119.277879
915 | 64.733522 | 35.266478 | 146.644079 | -112.881196
916 | 53.654662 | 46.345338 | 155.629288 | -104.108079
917 | 34.455769 | 65.544231 | 169.455802 | -90.828554
918 | 8.07748 | 91.92252 | -166.55109 | -69.39938
919 | 4.57083 | 95.42917 | 33.595969 | -38.828065
920 | 40.285812 | 59.714188 | 66.753376 | -10.009195
921 | 69.816096 | 30.183904 | 86.331781 | 8.885614
922 | 84.36388 | 15.63612 | 98.134292 | 20.440333
923 | 91.269356 | 8.730644 | 105.786452 | 27.983771
924 | 94.773318 | 5.226682 | 111.165646 | 33.316165
925 | 96.688845 | 3.311155 | 115.20583 | 37.342496
926 | 97.805429 | 2.194571 | 118.399263 | 40.54169
927 | 98.491497 | 1.508503 | 121.024236 | 43.185045
928 | 98.931607 | 1.068393 | 123.248383 | 45.436169
929 | 99.224175 | 0.775825 | 125.178284 | 47.399163
930 | 99.424553 | 0.575447 | 126.884855 | 49.143331
931 | 99.565311 | 0.434689 | 128.417126 | 50.716606
932 | 99.666366 | 0.333634 | 129.810121 | 52.153245
933 | 99.740305 | 0.259695 | 131.089568 | 53.478419
934 | 99.795312 | 0.204688 | 132.274834 | 54.711083
935 | 99.836843 | 0.163157 | 133.380804 | 55.865811
936 | 99.868618 | 0.131382 | 134.419139 | 56.954023
937 | 99.893218 | 0.106782 | 135.399121 | 57.984812
938 | 99.912471 | 0.087529 | 136.328251 | 58.965532
939 | 99.927688 | 0.072312 | 137.212668 | 59.902201
940 | 99.939824 | 0.060176 | 138.057458 | 60.799807
941 | 99.949584 | 0.050416 | 138.866879 | 61.662529
942 | 99.957494 | 0.042506 | 139.644528 | 62.4939
943 | 99.96395 | 0.03605 | 140.393475 | 63.296932
944 | 99.969255 | 0.030745 | 141.116356 | 64.07422
945 | 99.973642 | 0.026358 | 141.815457 | 64.828007
946 | 99.977291 | 0.022709 | 142.492767 | 65.560252
947 | 99.980332 | 0.019668 | 143.146265 | 66.268474
948 | 99.98289 | 0.01711 | 143.78141 | 66.95853
949 | 99.985053 | 0.014947 | 144.399547 | 67.631747
950 | 99.98689 | 0.01311 | 145.001879 | 68.289309
951 | 99.988457 | 0.011543 | 145.589483 | 68.932278
952 | 99.9898 | 0.0102 | 146.163326 | 69.56161
953 | 99.990954 | 0.009046 | 146.724281 | 70.178168
954 | 99.99195 | 0.00805 | 147.273142 | 70.782735
955 | 99.992814 | 0.007186 | 147.810629 | 71.376023
956 | 99.993564 | 0.006436 | 148.337399 | 71.958682
957 | 99.994219 | 0.005781 | 148.854054 | 72.531308
958 | 99.994792 | 0.005208 | 149.361145 | 73.094448
959 | 99.995294 | 0.004706 | 149.85918 | 73.648605
960 | 99.995737 | 0.004263 | 150.348628 | 74.194243
961 | 99.996128 | 0.003872 | 150.829922 | 74.731794
962 | 99.996474 | 0.003526 | 151.303464 | 75.261656
963 | 99.99678 | 0.00322 | 151.769627 | 75.784201
964 | 99.997053 | 0.002947 | 152.228758 | 76.299772
965 | 99.997297 | 0.002703 | 152.68118 | 76.808693
966 | 99.997515 | 0.002485 | 153.127197 | 77.311265
967 | 99.99771 | 0.00229 | 153.567091 | 77.807771
968 | 99.997885 | 0.002115 | 154.001129 | 78.298475
969 | 99.998042 | 0.001958 | 154.429559 | 78.783627
970 | 99.998184 | 0.001816 | 154.852615 | 79.26346
971 | 99.998313 | 0.001687 | 155.270519 | 79.738196
972 | 99.998429 | 0.001571 | 155.683479 | 80.208043
973 | 99.998534 | 0.001466 | 156.091693 | 80.673199
974 | 99.99863 | 0.00137 | 156.495345 | 81.13385
975 | 99.998717 | 0.001283 | 156.894612 | 81.590173
976 | 99.998796 | 0.001204 | 157.289662 | 82.042336
977 | 99.998869 | 0.001131 | 157.680654 | 82.490499
978 | 99.998935 | 0.001065 | 158.067737 | 82.934814
979 | 99.998996 | 0.001004 | 158.451056 | 83.375425
980 | 99.999051 | 0.000949 | 158.830748 | 83.81247
981 | 99.999102 | 0.000898 | 159.206346 | 84.245365
982 | 99.999149 | 0.000851 | 159.578573 | 84.674953
983 | 99.999193 | 0.000807 | 159.947549 | 85.101353
984 | 99.999232 | 0.000768 | 160.313386 | 85.52468
985 | 99.999269 | 0.000731 | 160.676193 | 85.945044
986 | 99.999303 | 0.000697 | 161.036075 | 86.362551
987 | 99.999334 | 0.000666 | 161.393129 | 86.777301
988 | 99.999364 | 0.000636 | 161.747454 | 87.189393
989 | 99.99939 | 0.00061 | 162.09914 | 87.59892
990 | 99.999415 | 0.000585 | 162.448275 | 88.005972
991 | 99.999439 | 0.000561 | 162.794945 | 88.410637
992 | 99.99946 | 0.00054 | 163.139233 | 88.812996
993 | 99.99948 | 0.00052 | 163.481215 | 89.213133
994 | 99.999499 | 0.000501 | 163.82097 | 89.611124
995 | 99.999516 | 0.000484 | 164.15857 | 90.007045
996 | 99.999532 | 0.000468 | 164.494087 | 90.400969
997 | 99.999547 | 0.000453 | 164.827588 | 90.792966
998 | 99.999561 | 0.000439 | 165.159141 | 91.183106
999 | 99.999574 | 0.000426 | 165.48881 | 91.571454
1000 | 99.999586 | 0.000414 | 165.816657 | 91.958075
1001 | 99.999597 | 0.000403 | 166.142742 | 92.343032
1002 | 99.999608 | 0.000392 | 166.467123 | 92.726384
1003 | 99.999617 | 0.000383 | 166.789859 | 93.108192
1004 | 99.999626 | 0.000374 | 167.111004 | 93.488513
1005 | 99.999635 | 0.000365 | 167.430612 | 93.867402
1006 | 99.999643 | 0.000357 | 167.748734 | 94.244914
1007 | 99.99965 | 0.00035 | 168.065423 | 94.621103
1008 | 99.999657 | 0.000343 | 168.380727 | 94.99602
1009 | 99.999663 | 0.000337 | 168.694694 | 95.369716
1010 | 99.999669 | 0.000331 | 169.007373 | 95.74224
1011 | 99.999674 | 0.000326 | 169.318808 | 96.113642
1012 | 99.999679 | 0.000321 | 169.629046 | 96.483968
1013 | 99.999683 | 0.000317 | 169.938129 | 96.853264
1014 | 99.999687 | 0.000313 | 170.2461 | 97.221577
1015 | 99.999691 | 0.000309 | 170.553003 | 97.588952
1016 | 99.999695 | 0.000305 | 170.858877 | 97.95543
1017 | 99.999698 | 0.000302 | 171.163763 | 98.321057
1018 | 99.9997 | 0.0003 | 171.467702 | 98.685874
1019 | 99.999702 | 0.000298 | 171.770731 | 99.049922
1020 | 99.999705 | 0.000295 | 172.072889 | 99.413243
1021 | 99.999706 | 0.000294 | 172.374213 | 99.775877
1022 | 99.999708 | 0.000292 | 172.67474 | 100.137863
1023 | 99.999709 | 0.000291 | 172.974507 | 100.499241
1024 | 99.99971 | 0.00029 | 173.273549 | 100.860049
1025 | 99.99971 | 0.00029 | 173.571902 | 101.220326
1026 | 99.99971 | 0.00029 | 173.869599 | 101.580109
1027 | 99.99971 | 0.00029 | 174.166676 | 101.939436
1028 | 99.99971 | 0.00029 | 174.463166 | 102.298343
1029 | 99.999709 | 0.000291 | 174.759103 | 102.656868
1030 | 99.999709 | 0.000291 | 175.05452 | 103.015045
1031 | 99.999707 | 0.000293 | 175.349449 | 103.372912
1032 | 99.999706 | 0.000294 | 175.643922 | 103.730504
1033 | 99.999704 | 0.000296 | 175.937973 | 104.087857
1034 | 99.999702 | 0.000298 | 176.231632 | 104.445005
1035 | 99.9997 | 0.0003 | 176.524932 | 104.801984
1036 | 99.999698 | 0.000302 | 176.817903 | 105.158829
1037 | 99.999695 | 0.000305 | 177.110577 | 105.515574
1038 | 99.999692 | 0.000308 | 177.402985 | 105.872254
1039 | 99.999688 | 0.000312 | 177.695158 | 106.228904
1040 | 99.999684 | 0.000316 | 177.987127 | 106.585558
1041 | 99.99968 | 0.00032 | 178.278921 | 106.942251
1042 | 99.999676 | 0.000324 | 178.570572 | 107.299017
1043 | 99.999671 | 0.000329 | 178.862111 | 107.655891
1044 | 99.999666 | 0.000334 | 179.153567 | 108.012906
1045 | 99.99966 | 0.00034 | 179.444971 | 108.370099
1046 | 99.999654 | 0.000346 | 179.736354 | 108.727503
1047 | 99.999648 | 0.000352 | -179.972254 | 109.085153
1048 | 99.999641 | 0.000359 | -179.680822 | 109.443085
1049 | 99.999634 | 0.000366 | -179.38932 | 109.801333
1050 | 99.999626 | 0.000374 | -179.097716 | 110.159933
1051 | 99.999618 | 0.000382 | -178.805981 | 110.51892
1052 | 99.999609 | 0.000391 | -178.514083 | 110.878331
1053 | 99.9996 | 0.0004 | -178.22199 | 111.2382
1054 | 99.99959 | 0.00041 | -177.929671 | 111.598565
1055 | 99.999579 | 0.000421 | -177.637095 | 111.959462
1056 | 99.999568 | 0.000432 | -177.34423 | 112.320929
1057 | 99.999556 | 0.000444 | -177.051043 | 112.683002
1058 | 99.999543 | 0.000457 | -176.757503 | 113.045721
1059 | 99.99953 | 0.00047 | -176.463575 | 113.409122
1060 | 99.999516 | 0.000484 | -176.169228 | 113.773245
1061 | 99.999501 | 0.000499 | -175.874428 | 114.13813
1062 | 99.999485 | 0.000515 | -175.579139 | 114.503816
1063 | 99.999468 | 0.000532 | -175.283329 | 114.870343
1064 | 99.99945 | 0.00055 | -174.986962 | 115.237754
1065 | 99.999431 | 0.000569 | -174.690499 | 115.605471
1066 | 99.999411 | 0.000589 | -174.393413 | 115.974148
1067 | 99.999389 | 0.000611 | -174.095667 | 116.343829
1068 | 99.999367 | 0.000633 | -173.797225 | 116.714558
1069 | 99.999342 | 0.000658 | -173.49805 | 117.086379
1070 | 99.999317 | 0.000683 | -173.198101 | 117.459338
1071 | 99.999289 | 0.000711 | -172.897342 | 117.833482
1072 | 99.99926 | 0.00074 | -172.595731 | 118.208857
1073 | 99.999229 | 0.000771 | -172.293229 | 118.585513
1074 | 99.999196 | 0.000804 | -171.989793 | 118.963498
1075 | 99.999161 | 0.000839 | -171.685381 | 119.342865
1076 | 99.999123 | 0.000877 | -171.37995 | 119.723664
1077 | 99.999083 | 0.000917 | -171.073456 | 120.10595
1078 | 99.99904 | 0.00096 | -170.765852 | 120.489776
1079 | 99.998995 | 0.001005 | -170.457091 | 120.875199
1080 | 99.998946 | 0.001054 | -170.147127 | 121.262276
1081 | 99.998893 | 0.001107 | -169.83591 | 121.651068
1082 | 99.998837 | 0.001163 | -169.523389 | 122.041633
1083 | 99.998777 | 0.001223 | -169.209513 | 122.434036
1084 | 99.998713 | 0.001287 | -168.894227 | 122.82834
1085 | 99.998644 | 0.001356 | -168.577476 | 123.224612
1086 | 99.99857 | 0.00143 | -168.259205 | 123.622921
1087 | 99.99849 | 0.00151 | -167.939353 | 124.023338
1088 | 99.998404 | 0.001596 | -167.617862 | 124.425935
1089 | 99.998312 | 0.001688 | -167.294667 | 124.830788
1090 | 99.998213 | 0.001787 | -166.969705 | 125.237975
1091 | 99.998106 | 0.001894 | -166.642908 | 125.647577
1092 | 99.99799 | 0.00201 | -166.314208 | 126.059678
1093 | 99.997866 | 0.002134 | -165.983532 | 126.474364
1094 | 99.997731 | 0.002269 | -165.650806 | 126.891727
1095 | 99.997585 | 0.002415 | -165.315952 | 127.31186
1096 | 99.997427 | 0.002573 | -164.97889 | 127.734859
1097 | 99.997255 | 0.002745 | -164.639537 | 128.160827
1098 | 99.997069 | 0.002931 | -164.297805 | 128.589869
1099 | 99.996867 | 0.003133 | -163.953604 | 129.022095
1100 | 99.996648 | 0.003352 | -163.606838 | 129.457619
1101 | 99.996408 | 0.003592 | -163.257409 | 129.896562
1102 | 99.996148 | 0.003852 | -162.905214 | 130.339048
1103 | 99.995863 | 0.004137 | -162.550144 | 130.785208
1104 | 99.995552 | 0.004448 | -162.192087 | 131.23518
1105 | 99.995212 | 0.004788 | -161.830923 | 131.689107
1106 | 99.99484 | 0.00516 | -161.466528 | 132.14714
1107 | 99.994432 | 0.005568 | -161.098772 | 132.609438
1108 | 99.993984 | 0.006016 | -160.727516 | 133.076167
1109 | 99.993492 | 0.006508 | -160.352616 | 133.547502
1110 | 99.99295 | 0.00705 | -159.973918 | 134.023629
1111 | 99.992352 | 0.007648 | -159.591262 | 134.504743
1112 | 99.991693 | 0.008307 | -159.204477 | 134.99105
1113 | 99.990965 | 0.009035 | -158.813382 | 135.482768
1114 | 99.990158 | 0.009842 | -158.417786 | 135.980128
1115 | 99.989264 | 0.010736 | -158.017487 | 136.483377
1116 | 99.988271 | 0.011729 | -157.612268 | 136.992775
1117 | 99.987167 | 0.012833 | -157.201899 | 137.508599
1118 | 99.985937 | 0.014063 | -156.786136 | 138.031145
1119 | 99.984565 | 0.015435 | -156.364717 | 138.560729
1120 | 99.983031 | 0.016969 | -155.937362 | 139.097689
1121 | 99.981314 | 0.018686 | -155.503772 | 139.642386
1122 | 99.979387 | 0.020613 | -155.063623 | 140.19521
1123 | 99.977221 | 0.022779 | -154.61657 | 140.756577
1124 | 99.974781 | 0.025219 | -154.162238 | 141.326938
1125 | 99.972028 | 0.027972 | -153.700225 | 141.906778
1126 | 99.968913 | 0.031087 | -153.230094 | 142.496625
1127 | 99.965383 | 0.034617 | -152.75137 | 143.097047
1128 | 99.961372 | 0.038628 | -152.263537 | 143.708667
1129 | 99.956803 | 0.043197 | -151.766034 | 144.332159
1130 | 99.951587 | 0.048413 | -151.258244 | 144.968264
1131 | 99.945615 | 0.054385 | -150.739494 | 145.617791
1132 | 99.93876 | 0.06124 | -150.209041 | 146.281631
1133 | 99.930869 | 0.069131 | -149.666067 | 146.960768
1134 | 99.921757 | 0.078243 | -149.109666 | 147.656288
1135 | 99.911204 | 0.088796 | -148.53883 | 148.369398
1136 | 99.898941 | 0.101059 | -147.952437 | 149.101444
1137 | 99.884642 | 0.115358 | -147.349231 | 149.853933
1138 | 99.867908 | 0.132092 | -146.727799 | 150.628554
1139 | 99.848248 | 0.151752 | -146.086547 | 151.427218
1140 | 99.825057 | 0.174943 | -145.423665 | 152.25209
1141 | 99.797582 | 0.202418 | -144.737092 | 153.105636
1142 | 99.764882 | 0.235118 | -144.024463 | 153.990686
1143 | 99.725771 | 0.274229 | -143.283056 | 154.910496
1144 | 99.678748 | 0.321252 | -142.509709 | 155.868845
1145 | 99.621893 | 0.378107 | -141.700736 | 156.870144
1146 | 99.552734 | 0.447266 | -140.851798 | 157.919577
1147 | 99.468058 | 0.531942 | -139.957761 | 159.023288
1148 | 99.363648 | 0.636352 | -139.012491 | 160.188615
1149 | 99.233916 | 0.766084 | -138.008596 | 161.424403
1150 | 99.071369 | 0.928631 | -136.937089 | 162.741418
1151 | 98.865835 | 1.134165 | -135.786924 | 164.152903
1152 | 98.603323 | 1.396677 | -134.544374 | 165.67534
1153 | 98.264307 | 1.735693 | -133.192176 | 167.329495
1154 | 97.8211 | 2.1789 | -131.708332 | 169.141898
1155 | 97.233764 | 2.766236 | -130.064423 | 171.146948
1156 | 96.443617 | 3.556383 | -128.223178 | 173.389979
1157 | 95.362737 | 4.637263 | -126.134971 | 175.931775
1158 | 93.856731 | 6.143269 | -123.732702 | 178.855346
1159 | 91.716206 | 8.283794 | -120.92441 | -177.723818
1160 | 88.609952 | 11.390048 | -117.582972 | -173.642248
1161 | 84.011766 | 15.988234 | -113.533419 | -168.66565
1162 | 77.104104 | 22.895896 | -108.543859 | -162.458274
1163 | 66.727866 | 33.272134 | -102.347567 | -154.553695
1164 | 51.689862 | 48.310138 | -94.802169 | -144.371607
1165 | 32.238998 | 67.761002 | -86.578605 | -131.411744
1166 | 13.027943 | 86.972057 | -82.17141 | -115.808902
1167 | 2.875208 | 97.124792 | -108.977406 | -98.971848
1168 | 5.874831 | 94.125169 | -166.189847 | -83.130894
1169 | 16.94509 | 83.05491 | -172.092578 | -69.807997
1170 | 29.469451 | 70.530549 | -168.189663 | -59.228564
1171 | 40.260401 | 59.739599 | -163.267567 | -50.918591
1172 | 48.674103 | 51.325897 | -158.740438 | -44.29154
1173 | 54.998616 | 45.001384 | -154.788354 | -38.867307
1174 | 59.692827 | 40.307173 | -151.34182 | -34.297522
1175 | 63.155139 | 36.844861 | -148.294324 | -30.3377
1176 | 65.684832 | 34.315168 | -145.550386 | -26.816062
1177 | 67.49575 | 32.50425 | -143.033252 | -23.609939
1178 | 68.737805 | 31.262195 | -140.682864 | -20.629661
1179 | 69.51504 | 30.48496 | -138.452149 | -17.80786
1180 | 69.89876 | 30.10124 | -136.303695 | -15.092391
1181 | 69.936605 | 30.063395 | -134.207146 | -12.441566
1182 | 69.658717 | 30.341283 | -132.137283 | -9.820912
1183 | 69.081915 | 30.918085 | -130.072623 | -7.200897
1184 | 68.212541 | 31.787459 | -127.994428 | -4.555317
1185 | 67.048461 | 32.951539 | -125.886012 | -1.860123
1186 | 65.580558 | 34.419442 | -123.732315 | 0.90745
1187 | 63.793982 | 36.206018 | -121.519706 | 3.769507
1188 | 61.669438 | 38.330562 | -119.236024 | 6.747947
1189 | 59.184747 | 40.815253 | -116.870926 | 9.864729
1190 | 56.316977 | 43.683023 | -114.416597 | 13.141958
1191 | 53.045493 | 46.954507 | -111.869015 | 16.601758
1192 | 49.356274 | 50.643726 | -109.229969 | 20.265864
1193 | 45.247813 | 54.752187 | -106.510248 | 24.154887
1194 | 40.73877 | 59.26123 | -103.734576 | 28.287153
1195 | 35.877079 | 64.122921 | -100.949313 | 32.677084
1196 | 30.749517 | 69.250483 | -98.23468 | 37.333103
1197 | 25.489611 | 74.510389 | -95.724819 | 42.255183
1198 | 20.280607 | 79.719393 | -93.642252 | 47.43232
1199 | 15.349566 | 84.650434 | -92.360468 | 52.840405
1200 | 10.949452 | 89.050548 | -92.522715 | 58.441146
1201 | 7.329171 | 92.670829 | -95.263452 | 64.182671
1202 | 4.696404 | 95.303596 | -102.510082 | 70.002235
1203 | 3.182752 | 96.817248 | -116.58097 | 75.830881
1204 | 2.822024 | 97.177976 | -136.320007 | 81.599334
1205 | 3.548639 | 96.451361 | -153.981557 | 87.243952
1206 | 5.215746 | 94.784254 | -164.751934 | 92.711526
1207 | 7.625831 | 92.374169 | -169.977122 | 97.962162
1208 | 10.563825 | 89.436175 | -171.920689 | 102.970048
1209 | 13.824527 | 86.175473 | -172.032125 | 107.722479
1210 | 17.230347 | 82.769653 | -171.118233 | 112.217772
1211 | 20.63934 | 79.36066 | -169.62802 | 116.462716
1212 | 23.945829 | 76.054171 | -167.818215 | 120.470068
1213 | 27.076528 | 72.923472 | -165.839363 | 124.256364
1214 | 29.984658 | 70.015342 | -163.781124 | 127.840196
1215 | 32.643745 | 67.356255 | -161.697046 | 131.240933
1216 | 35.042018 | 64.957982 | -159.618683 | 134.477838
1217 | 37.1778 | 62.8222 | -157.563935 | 137.569513
1218 | 39.055941 | 60.944059 | -155.542129 | 140.533561
1219 | 40.685185 | 59.314815 | -153.557176 | 143.386433
1220 | 42.076292 | 57.923708 | -151.609579 | 146.143375
1221 | 43.240758 | 56.759242 | -149.697721 | 148.818455
1222 | 44.189968 | 55.810032 | -147.818699 | 151.424629
1223 | 44.934656 | 55.065344 | -145.968874 | 153.973831
1224 | 45.4846 | 54.5154 | -144.144224 | 156.477077
1225 | 45.848461 | 54.151539 | -142.340587 | 158.944566
1226 | 46.033729 | 53.966271 | -140.553819 | 161.38578
1227 | 46.046738 | 53.953262 | -138.779903 | 163.809574
1228 | 45.892743 | 54.107257 | -137.015031 | 166.224262
1229 | 45.576015 | 54.423985 | -135.255668 | 168.63769
1230 | 45.099979 | 54.900021 | -133.498612 | 171.057296
1231 | 44.467373 | 55.532627 | -131.741055 | 173.490165
1232 | 43.680425 | 56.319575 | -129.980654 | 175.94307
1233 | 42.74107 | 57.25893 | -128.215616 | 178.422498
1234 | 41.651181 | 58.348819 | -126.444812 | -179.06533
1235 | 40.412845 | 59.587155 | -124.667909 | -176.514459
1236 | 39.028673 | 60.971327 | -122.885555 | -173.919202
1237 | 37.502143 | 62.497857 | -121.099604 | -171.274172
1238 | 35.837989 | 64.162011 | -119.313413 | -168.574317
1239 | 34.042623 | 65.957377 | -117.532218 | -165.814977
1240 | 32.124587 | 67.875413 | -115.763621 | -162.991954
1241 | 30.095006 | 69.904994 | -114.018222 | -160.101602
1242 | 27.968047 | 72.031953 | -112.310435 | -157.140933
1243 | 25.761312 | 74.238688 | -110.659573 | -154.107727
1244 | 23.496154 | 76.503846 | -109.091268 | -151.000666
1245 | 21.19785 | 78.80215 | -107.639386 | -147.819459
1246 | 18.895565 | 81.104435 | -106.348612 | -144.564969
1247 | 16.622066 | 83.377934 | -105.277976 | -141.239328
1248 | 14.413128 | 85.586872 | -104.505665 | -137.846025
1249 | 12.306605 | 87.693395 | -104.135528 | -134.389958
1250 | 10.341173 | 89.658827 | -104.305548 | -130.877441