## Outgassing Rates
Master Bond Epoxy Adhesive EP30-2
Species | AMU | Outgassing Rate (Torr-L/s/cm^2)
H | 2 | 1.221367e-12
He | 4 | 7.754486e-14
C+ | 12 | 1.79489e-13
N+, N2+ | 14 | 6.141889e-13
water (O+) | 16 | 1.004017e-12
water (HO+) | 17 | 2.22959e-12
water (H2O+) | 18 | 1.79489e-12
CO2++ | 22 | 2.930719e-14
N2 | 28 | 2.089364e-11
O2 | 32 | 6.155912e-12
Ar | 40 | 5.903506e-13
hydrocarbon | 41 | 1.907071e-13
hydrocarbon | 43 | 3.113012e-13
CO2 | 44 | 3.09899e-11
hydrocarbon | 53 | 1.402258e-17
hydrocarbon | 55 | 1.402258e-17
hydrocarbon | 57 | 1.402258e-17
Sum HC |  | 5.020504e-13
*caveat: a peak detection algorithm is not used. The values above assume that there isn't a significant shift in the peak from the nominal AMU value.
outgassing rates for the residual gas estimate (E0900398)
| AMU |  | Outgassing Rate (Torr-L/s/cm^2)
hydrogen (H2) | 2 |  | 1.221367e-12
water (H2O) at 1000 hr | max of 16, 17, 18 |  | 2.22959e-12
air (N2) | 28 |  | 2.089364e-11
CO2 | 44 |  | 3.09899e-11
hydrocarbons | sum of 41, 43, 53, 55, 57 |  | 5.020504e-13
Note that this approximation is not based on a least squares fit to the cracked patterns of multiple gases. It is simply an approximate assignment of the largest peak in a cracking pattern to the most likely gas source.

## EP30-2 Applications
APPROVED APPLICATIONS FOR MASTER BOND EP30-2 ADHESIVE IN ALIGO
[10 empty] | #suspensions per Vacuum Volume |  |  | Directly Exposed to the UHV System | [5 empty] | for use in E1000453
[13 empty] | Adhesive Volume (mm^3) |  |  | Adhesive Surface (mm^2) |  |  | Bond Area (mm^2)
dwg | Title | Notes on bond | Suspension | Qty per Susp | bond area ea (mm^2) | area each (mm^2) | thickness (mm) | mm^3 per sus | mm^2 per sus | Vertex | Diagonal | End | Vertex | Diagonal | End | Vertex | Diagonal | End | Vertex | Diagonal | End
D080479-v3 | ETM/ITM PM Break-Off Prism attachment | 0.5 mm wide by 5 mm long at 4 corners of each prism | ITM, ETM | 2 | 240 | 10 | 0.05 | 0.5 | 10 | 2 | 2 | 1 | 1 | 1 | 0.5 | 20 | 20 | 10 | 960 | 960 | 480
D080750-v1 | ERM/CP prism attachment | 0.5 mm wide by 5 mm long at 4 corners of each prism | ITM, ETM | 2 | 100 | 10 | 0.05 | 0.5 | 10 | 2 | 2 | 1 | 1 | 1 | 0.5 | 20 | 20 | 10 | 400 | 400 | 200
D080765-v2 | FM/BS 1st prism attachment | 0.5 mm wide by 5 mm long at 4 corners of each prism | BS, FM | 2 | 290 | 10 | 0.05 | 20 | 40 | 1 | 3 | 0 | 20 | 60 | 0 | 40 | 120 | 0 | 580 | 1740 | 0
D0902368-v2 | FM/BS 2nd prism attachment | 0.5 mm wide by 5 mm long at 4 corners of each prism | BS, FM | 2 | 129 | 10 | 0.05 | 20 | 40 | 1 | 3 | 0 | 20 | 60 | 0 | 40 | 120 | 0 | 258 | 774 | 0
D070234-v2 | OSEM Magnet Assy, Penultimate Reaction Mass |  | ITM, ETM, BS, FM | 4 | 5.356415 |  | -- | 12.16896 | 243.3792 | 3 | 5 | 1 | 36.50688 | 60.8448 | 12.16896 | 730.1375 | 1216.896 | 243.3792 | 64.27699 | 107.1283 | 21.42566
| D070237-v2, magnet base | .05 mm thick over entire base area |  | 4 |  | 52.81017 | 0.05
| D070238-v2, steel disk | .05 mm thick over one end of the cylinder |  | 12 |  | 2.678208 | 0.05
D070441-v4 | HLTS prism attachment | 0.5 mm wide by 5 mm long at 4 corners of each prism | HLTS | 2 | 187.44 | 10 | 0.05 | 0.5 | 10 | 1 | 1 | 0 | 0.5 | 0.5 | 0 | 10 | 10 | 0 | 374.88 | 374.88 | 0
D0901286 | HLTS secondary metal prism | 0.5 mm wide by 5 mm long at 4 corners of each prism | HLTS | 2 | 57.912 | 10 | 0.05 | 0.5 | 10 | 1 | 1 | 0 | 0.5 | 0.5 | 0 | 10 | 10 | 0 | 115.824 | 115.824 | 0
D0810033-v4 | HSTS prism attachment | 0.5 mm wide by 5 mm long at 4 corners of each prism | HSTS | 2 | 113.2 | 10 | 0.05 | 0.5 | 10 | 7 | 7 | 0 | 3.5 | 3.5 | 0 | 70 | 70 | 0 | 1584.8 | 1584.8 | 0
D0901278 | HSTS secondary metal prism | 0.5 mm wide by 5 mm long at 4 corners of each prism | HSTS | 2 | 46.2 | 10 | 0.05 | 0.5 | 10 | 7 | 7 | 0 | 3.5 | 3.5 | 0 | 70 | 70 | 0 | 646.8 | 646.8 | 0
D0902432 | Magnet StandoffAssy | .05 mm thick over entire circular area | HLTS, HSTS | 4 | 3.162361 | 6.324723 | 0.05 | 0.3162361 | 6.324723 | 8 | 8 | 0 | 2.529889 | 2.529889 | 0 | 50.59778 | 50.59778 | 0 | 101.1956 | 101.1956 | 0
D0901066 | AOSEM optical filters | ~1.4 mm dia. x .05 thick at 1 spot | ITM, ETM | 4 | 1 | 1.53938 | 0.05 | 0.07696902 | 1.53938 | 2 | 2 | 1 | 0.153938 | 0.153938 | 0.07696902 | 3.078761 | 3.078761 | 1.53938 | 8 | 8 | 4
|  |  | HLTS | 8 | 1 | 1.53938 | 0.05 | 0.07696902 | 1.53938 | 1 | 1 | 0 | 0.07696902 | 0.07696902 | 0 | 1.53938 | 1.53938 | 0 | 8 | 8 | 0
|  |  | HSTS | 8 | 1 | 1.53938 | 0.05 | 0.07696902 | 1.53938 | 7 | 7 | 0 | 0.5387831 | 0.5387831 | 0 | 10.77566 | 10.77566 | 0 | 56 | 56 | 0
TBD | Acoustic Mode Damper (AMD) attachment | 10 x 10 x .05 | ITM, ETM | 4 | 100 | 100 | 0.05 | 5 | 100 | 2 | 2 | 1 | 10 | 10 | 5 | 200 | 200 | 100 | 800 | 800 | 400
[12 empty] | TOTALS (cm^3 or cm^2): | 0.09980646 | 0.2041444 | 0.01824593 | 12.76129 | 19.22888 | 3.649186 | 59.57777 | 76.76628 | 11.05426
Note that these adhesive surface area amounts in each of the LIGO vacuum volumes contributes approximately the following partial pressures which are all acceptable:
|  |  |  | Vertex | End | Diagonal
|  |  | Hydrogen | 9.23295e-16 | 1.046886e-15 | 1.395848e-15
|  |  | Water (1000h) | 9.97035e-17 | 5.652482e-17 | 1.507328e-16
|  |  | Air | 3.316866e-14 | 3.760856e-14 | 5.014474e-14
|  |  | CO2 | 4.919646e-14 | 5.578182e-14 | 7.437576e-14
|  |  | hydrocarbons | 9.376529e-16 | 1.063166e-15 | 1.134043e-15 | N.B.: projection from a background limited RGA measurement

## EP30-2 RGA scans ASCII
2010-11-04 | 2009 01:22:44 PM
Residual Gas Analyzer Software
Software Version | 3.005
Analog Scan Setup:
Data Points in Scan | 991
Units | Amps
Noise Floor | 0
CEM Status | OFF
Points Per AMU | 10
Scan Start Mass | 1 | amu
Scan Stop Mass | 100 | amu
Focus Voltage | 90 | Volts
Ion Energy | HIGH
Electron Energy | 70 | eV
CEM Voltage | 1000 | Volts
CEM Gain | 1000000
Sensitivity Factor | 0.1
Filament Current | 1 | mAmps |  | Amps | T-L/s/cm^2
|  |  | HC AMUs | bias
|  | 1e-19 |  | -9.3728e-16
1 | 3.96e-16 | 3.96e-16 |  | 1.33328e-15 | 1.869602e-13
1.1 | 1.67e-15 | 1.67e-15 |  | 2.60728e-15 | 3.656079e-13
1.2 | 7.13e-15 | 7.13e-15 |  | 8.06728e-15 | 1.131241e-12
1.3 | 1.5e-13 | 1.5e-13 |  | 1.5093728e-13 | 2.11653e-11
1.4 | 3.88e-12 | 3.88e-12 |  | 3.88093728e-12 | 5.442075e-10
1.5 | 6.14e-12 | 6.14e-12 |  | 6.14093728e-12 | 8.611178e-10
1.6 | 4.52e-12 | 4.52e-12 |  | 4.52093728e-12 | 6.33952e-10
1.7 | 3.03e-12 | 3.03e-12 |  | 3.03093728e-12 | 4.250156e-10
1.8 | 7.33e-13 | 7.33e-13 |  | 7.3393728e-13 | 1.029169e-10
1.9 | 4.12e-14 | 4.12e-14 |  | 4.213728e-14 | 5.908733e-12
2 | 8.71e-15 | 8.71e-15 |  | 9.64728e-15 | 1.352797e-12
2.1 | 2.96e-15 | 2.96e-15 |  | 3.89728e-15 | 5.464992e-13
2.2 | 1.06e-15 | 1.06e-15 |  | 1.99728e-15 | 2.800702e-13
2.3 | -2.23e-16 | 1e-19 |  | 7.1428e-16 | 1.001605e-13
2.4 | -1.35e-16 | 1e-19 |  | 8.0228e-16 | 1.125003e-13
2.5 | -2.97e-16 | 1e-19 |  | 6.4028e-16 | 8.978377e-14
2.6 | -2.98e-16 | 1e-19 |  | 6.3928e-16 | 8.964354e-14
2.7 | 6.53e-17 | 6.53e-17 |  | 1.00258e-15 | 1.405876e-13
2.8 | 2.36e-16 | 2.36e-16 |  | 1.17328e-15 | 1.645241e-13
2.9 | 4.93e-16 | 4.93e-16 |  | 1.43028e-15 | 2.005621e-13
3 | 7.94e-16 | 7.94e-16 |  | 1.73128e-15 | 2.427701e-13
3.1 | 3.18e-15 | 3.18e-15 |  | 4.11728e-15 | 5.773488e-13
3.2 | 7.86e-15 | 7.86e-15 |  | 8.79728e-15 | 1.233606e-12
3.3 | 1.32e-14 | 1.32e-14 |  | 1.413728e-14 | 1.982411e-12
3.4 | 1.73e-14 | 1.73e-14 |  | 1.823728e-14 | 2.557337e-12
3.5 | 1.75e-14 | 1.75e-14 |  | 1.843728e-14 | 2.585382e-12
3.6 | 1.57e-14 | 1.57e-14 |  | 1.663728e-14 | 2.332976e-12
3.7 | 1.18e-14 | 1.18e-14 |  | 1.273728e-14 | 1.786095e-12
3.8 | 6.35e-15 | 6.35e-15 |  | 7.28728e-15 | 1.021865e-12
3.9 | 1.94e-15 | 1.94e-15 |  | 2.87728e-15 | 4.034689e-13
4 | 5.53e-16 | 5.53e-16 |  | 1.49028e-15 | 2.089757e-13
4.1 | -1.93e-16 | 1e-19 |  | 7.4428e-16 | 1.043672e-13
4.2 | -2.08e-16 | 1e-19 |  | 7.2928e-16 | 1.022639e-13
4.3 | -2.42e-17 | 1e-19 |  | 9.1308e-16 | 1.280374e-13
4.4 | -3.07e-16 | 1e-19 |  | 6.3028e-16 | 8.838151e-14
4.5 | -3.16e-16 | 1e-19 |  | 6.2128e-16 | 8.711948e-14
4.6 | -3.09e-16 | 1e-19 |  | 6.2828e-16 | 8.810106e-14
4.7 | -1.81e-16 | 1e-19 |  | 7.5628e-16 | 1.0605e-13
4.8 | -3.69e-17 | 1e-19 |  | 9.0038e-16 | 1.262565e-13
4.9 | -8.26e-17 | 1e-19 |  | 8.5468e-16 | 1.198482e-13
5 | -6.82e-17 | 1e-19 |  | 8.6908e-16 | 1.218674e-13
5.1 | -3.69e-16 | 1e-19 |  | 5.6828e-16 | 7.968751e-14
5.2 | -1.23e-16 | 1e-19 |  | 8.1428e-16 | 1.141831e-13
5.3 | -1.23e-16 | 1e-19 |  | 8.1428e-16 | 1.141831e-13
5.4 | -5.04e-16 | 1e-19 |  | 4.3328e-16 | 6.075703e-14
5.5 | -9.08e-17 | 1e-19 |  | 8.4648e-16 | 1.186983e-13
5.6 | -2.53e-16 | 1e-19 |  | 6.8428e-16 | 9.59537e-14
5.7 | -1.42e-16 | 1e-19 |  | 7.9528e-16 | 1.115188e-13
5.8 | -2.15e-16 | 1e-19 |  | 7.2228e-16 | 1.012823e-13
5.9 | -2.51e-16 | 1e-19 |  | 6.8628e-16 | 9.623415e-14
6 | -1.03e-16 | 1e-19 |  | 8.3428e-16 | 1.169876e-13
6.1 | -1.23e-16 | 1e-19 |  | 8.1428e-16 | 1.141831e-13
6.2 | -1.69e-16 | 1e-19 |  | 7.6828e-16 | 1.077327e-13
6.3 | -8.61e-16 | 1e-19 |  | 7.628e-17 | 1.069642e-14
6.4 | -4.13e-16 | 1e-19 |  | 5.2428e-16 | 7.351758e-14
6.5 | -2.95e-16 | 1e-19 |  | 6.4228e-16 | 9.006422e-14
6.6 | -2.7e-16 | 1e-19 |  | 6.6728e-16 | 9.356986e-14
6.7 | -2.21e-16 | 1e-19 |  | 7.1628e-16 | 1.004409e-13
6.8 | -3.44e-16 | 1e-19 |  | 5.9328e-16 | 8.319316e-14
6.9 | -2.39e-16 | 1e-19 |  | 6.9828e-16 | 9.791686e-14
7 | -3.44e-16 | 1e-19 |  | 5.9328e-16 | 8.319316e-14
7.1 | -1.67e-16 | 1e-19 |  | 7.7028e-16 | 1.080131e-13
7.2 | -3.4e-16 | 1e-19 |  | 5.9728e-16 | 8.375406e-14
7.3 | -7.96e-17 | 1e-19 |  | 8.5768e-16 | 1.202689e-13
7.4 | -4.53e-17 | 1e-19 |  | 8.9198e-16 | 1.250786e-13
7.5 | -2.56e-16 | 1e-19 |  | 6.8128e-16 | 9.553302e-14
7.6 | 1.66e-17 | 1.66e-17 |  | 9.5388e-16 | 1.337586e-13
7.7 | -2.63e-16 | 1e-19 |  | 6.7428e-16 | 9.455144e-14
7.8 | -3.88e-16 | 1e-19 |  | 5.4928e-16 | 7.702322e-14
7.9 | -3.6e-16 | 1e-19 |  | 5.7728e-16 | 8.094954e-14
8 | -9.08e-17 | 1e-19 |  | 8.4648e-16 | 1.186983e-13
8.1 | -1.98e-16 | 1e-19 |  | 7.3928e-16 | 1.036661e-13
8.2 | -2.79e-16 | 1e-19 |  | 6.5828e-16 | 9.230783e-14
8.3 | -1.86e-16 | 1e-19 |  | 7.5128e-16 | 1.053488e-13
8.4 | -2.45e-16 | 1e-19 |  | 6.9228e-16 | 9.707551e-14
8.5 | -4.12e-16 | 1e-19 |  | 5.2528e-16 | 7.36578e-14
8.6 | -2.32e-17 | 1e-19 |  | 9.1408e-16 | 1.281776e-13
8.7 | -2.86e-16 | 1e-19 |  | 6.5128e-16 | 9.132625e-14
8.8 | -2.17e-16 | 1e-19 |  | 7.2028e-16 | 1.010018e-13
8.9 | -2.34e-16 | 1e-19 |  | 7.0328e-16 | 9.861799e-14
9 | -3.06e-16 | 1e-19 |  | 6.3128e-16 | 8.852173e-14
9.1 | -5.37e-16 | 1e-19 |  | 4.0028e-16 | 5.612958e-14
9.2 | -2.38e-17 | 1e-19 |  | 9.1348e-16 | 1.280935e-13
9.3 | -4.63e-16 | 1e-19 |  | 4.7428e-16 | 6.650629e-14
9.4 | -2.63e-16 | 1e-19 |  | 6.7428e-16 | 9.455144e-14
9.5 | -3.53e-16 | 1e-19 |  | 5.8428e-16 | 8.193112e-14
9.6 | -2.22e-16 | 1e-19 |  | 7.1528e-16 | 1.003007e-13
9.7 | -3.52e-16 | 1e-19 |  | 5.8528e-16 | 8.207135e-14
9.8 | -1.12e-16 | 1e-19 |  | 8.2528e-16 | 1.157255e-13
9.9 | -2.29e-16 | 1e-19 |  | 7.0828e-16 | 9.931912e-14
10 | -2.8e-16 | 1e-19 |  | 6.5728e-16 | 9.216761e-14
10.1 | -4.08e-16 | 1e-19 |  | 5.2928e-16 | 7.42187e-14
10.2 | -5.03e-17 | 1e-19 |  | 8.8698e-16 | 1.243775e-13
10.3 | -3.4e-16 | 1e-19 |  | 5.9728e-16 | 8.375406e-14
10.4 | 1.5e-17 | 1.5e-17 |  | 9.5228e-16 | 1.335342e-13
10.5 | -8.11e-17 | 1e-19 |  | 8.5618e-16 | 1.200585e-13
10.6 | -5.42e-16 | 1e-19 |  | 3.9528e-16 | 5.542845e-14
10.7 | -2.87e-16 | 1e-19 |  | 6.5028e-16 | 9.118602e-14
10.8 | 3.52e-17 | 3.52e-17 |  | 9.7248e-16 | 1.363668e-13
10.9 | 3.69e-17 | 3.69e-17 |  | 9.7418e-16 | 1.366052e-13
11 | 5.54e-16 | 5.54e-16 |  | 1.49128e-15 | 2.091159e-13
11.1 | 1.16e-15 | 1.16e-15 |  | 2.09728e-15 | 2.940927e-13
11.2 | 5.23e-15 | 5.23e-15 |  | 6.16728e-15 | 8.648117e-13
11.3 | 1.28e-14 | 1.28e-14 |  | 1.373728e-14 | 1.926321e-12
11.4 | 2e-14 | 2e-14 |  | 2.093728e-14 | 2.935947e-12
11.5 | 2.33e-14 | 2.33e-14 |  | 2.423728e-14 | 3.398692e-12
11.6 | 2.27e-14 | 2.27e-14 |  | 2.363728e-14 | 3.314556e-12
11.7 | 1.87e-14 | 1.87e-14 |  | 1.963728e-14 | 2.753653e-12
11.8 | 1.18e-14 | 1.18e-14 |  | 1.273728e-14 | 1.786095e-12
11.9 | 4.8e-15 | 4.8e-15 |  | 5.73728e-15 | 8.045146e-13
12 | 1.28e-15 | 1.28e-15 |  | 2.21728e-15 | 3.109198e-13
12.1 | 5.77e-16 | 5.77e-16 |  | 1.51428e-15 | 2.123411e-13
12.2 | 1.71e-16 | 1.71e-16 |  | 1.10828e-15 | 1.554094e-13
12.3 | 7.21e-16 | 7.21e-16 |  | 1.65828e-15 | 2.325336e-13
12.4 | 8.01e-16 | 8.01e-16 |  | 1.73828e-15 | 2.437517e-13
12.5 | 1e-15 | 1e-15 |  | 1.93728e-15 | 2.716566e-13
12.6 | 7.46e-16 | 7.46e-16 |  | 1.68328e-15 | 2.360393e-13
12.7 | 7.18e-16 | 7.18e-16 |  | 1.65528e-15 | 2.321129e-13
12.8 | 6.26e-16 | 6.26e-16 |  | 1.56328e-15 | 2.192122e-13
12.9 | 6.57e-16 | 6.57e-16 |  | 1.59428e-15 | 2.235592e-13
13 | 1.25e-15 | 1.25e-15 |  | 2.18728e-15 | 3.067131e-13
13.1 | 3.73e-15 | 3.73e-15 |  | 4.66728e-15 | 6.54473e-13
13.2 | 1.27e-14 | 1.27e-14 |  | 1.363728e-14 | 1.912298e-12
13.3 | 4.64e-14 | 4.64e-14 |  | 4.733728e-14 | 6.637907e-12
13.4 | 8.39e-14 | 8.39e-14 |  | 8.483728e-14 | 1.189637e-11
13.5 | 9.36e-14 | 9.36e-14 |  | 9.453728e-14 | 1.325656e-11
13.6 | 8.81e-14 | 8.81e-14 |  | 8.903728e-14 | 1.248532e-11
13.7 | 7.26e-14 | 7.26e-14 |  | 7.353728e-14 | 1.031182e-11
13.8 | 4.66e-14 | 4.66e-14 |  | 4.753728e-14 | 6.665953e-12
13.9 | 1.3e-14 | 1.3e-14 |  | 1.393728e-14 | 1.954366e-12
14 | 4.38e-15 | 4.38e-15 |  | 5.31728e-15 | 7.456198e-13
14.1 | 1.51e-15 | 1.51e-15 |  | 2.44728e-15 | 3.431718e-13
14.2 | 7.73e-16 | 7.73e-16 |  | 1.71028e-15 | 2.398254e-13
14.3 | 1.12e-15 | 1.12e-15 |  | 2.05728e-15 | 2.884837e-13
14.4 | 2.01e-15 | 2.01e-15 |  | 2.94728e-15 | 4.132847e-13
14.5 | 2.18e-15 | 2.18e-15 |  | 3.11728e-15 | 4.37123e-13
14.6 | 2.43e-15 | 2.43e-15 |  | 3.36728e-15 | 4.721795e-13
14.7 | 2.59e-15 | 2.59e-15 |  | 3.52728e-15 | 4.946156e-13
14.8 | 1.94e-15 | 1.94e-15 |  | 2.87728e-15 | 4.034689e-13
14.9 | 1.35e-15 | 1.35e-15 |  | 2.28728e-15 | 3.207356e-13
15 | 1.56e-15 | 1.56e-15 |  | 2.49728e-15 | 3.501831e-13
15.1 | 2.53e-15 | 2.53e-15 |  | 3.46728e-15 | 4.862021e-13
15.2 | 7.51e-15 | 7.51e-15 |  | 8.44728e-15 | 1.184526e-12
15.3 | 2.41e-14 | 2.41e-14 |  | 2.503728e-14 | 3.510872e-12
15.4 | 5.22e-14 | 5.22e-14 |  | 5.313728e-14 | 7.451217e-12
15.5 | 5.92e-14 | 5.92e-14 |  | 6.013728e-14 | 8.432797e-12
15.6 | 5.78e-14 | 5.78e-14 |  | 5.873728e-14 | 8.236481e-12
15.7 | 5.04e-14 | 5.04e-14 |  | 5.133728e-14 | 7.198811e-12
15.8 | 3.68e-14 | 3.68e-14 |  | 3.773728e-14 | 5.29174e-12
15.9 | 1.37e-14 | 1.37e-14 |  | 1.463728e-14 | 2.052524e-12
16 | 7.16e-15 | 7.16e-15 |  | 8.09728e-15 | 1.135447e-12
16.1 | 7.63e-15 | 7.63e-15 |  | 8.56728e-15 | 1.201354e-12
16.2 | 2.09e-14 | 2.09e-14 |  | 2.183728e-14 | 3.06215e-12
16.3 | 8.72e-14 | 8.72e-14 |  | 8.813728e-14 | 1.235912e-11
16.4 | 1.74e-13 | 1.74e-13 |  | 1.7493728e-13 | 2.453072e-11
16.5 | 2.03e-13 | 2.03e-13 |  | 2.0393728e-13 | 2.859727e-11
16.6 | 1.81e-13 | 1.81e-13 |  | 1.8193728e-13 | 2.55123e-11
16.7 | 1.61e-13 | 1.61e-13 |  | 1.6193728e-13 | 2.270778e-11
16.8 | 1.16e-13 | 1.16e-13 |  | 1.1693728e-13 | 1.639762e-11
16.9 | 3.61e-14 | 3.61e-14 |  | 3.703728e-14 | 5.193582e-12
17 | 1.59e-14 | 1.59e-14 |  | 1.683728e-14 | 2.361021e-12
17.1 | 2.69e-14 | 2.69e-14 |  | 2.783728e-14 | 3.903505e-12
17.2 | 9.44e-14 | 9.44e-14 |  | 9.533728e-14 | 1.336875e-11
17.3 | 3.59e-13 | 3.59e-13 |  | 3.5993728e-13 | 5.047249e-11
17.4 | 6.94e-13 | 6.94e-13 |  | 6.9493728e-13 | 9.744813e-11
17.5 | 7.76e-13 | 7.76e-13 |  | 7.7693728e-13 | 1.089466e-10
17.6 | 7.05e-13 | 7.05e-13 |  | 7.0593728e-13 | 9.899061e-11
17.7 | 6.15e-13 | 6.15e-13 |  | 6.1593728e-13 | 8.637029e-11
17.8 | 4.3e-13 | 4.3e-13 |  | 4.3093728e-13 | 6.042852e-11
17.9 | 1.08e-13 | 1.08e-13 |  | 1.0893728e-13 | 1.527582e-11
18 | 1.28e-14 | 1.28e-14 |  | 1.373728e-14 | 1.926321e-12
18.1 | 5.17e-15 | 5.17e-15 |  | 6.10728e-15 | 8.563981e-13
18.2 | 3.67e-15 | 3.67e-15 |  | 4.60728e-15 | 6.460595e-13
18.3 | 6.38e-15 | 6.38e-15 |  | 7.31728e-15 | 1.026071e-12
18.4 | 1.1e-14 | 1.1e-14 |  | 1.193728e-14 | 1.673914e-12
18.5 | 1.55e-14 | 1.55e-14 |  | 1.643728e-14 | 2.304931e-12
18.6 | 1.66e-14 | 1.66e-14 |  | 1.753728e-14 | 2.459179e-12
18.7 | 1.76e-14 | 1.76e-14 |  | 1.853728e-14 | 2.599405e-12
18.8 | 1.41e-14 | 1.41e-14 |  | 1.503728e-14 | 2.108614e-12
18.9 | 7.39e-15 | 7.39e-15 |  | 8.32728e-15 | 1.167699e-12
19 | 2.63e-15 | 2.63e-15 |  | 3.56728e-15 | 5.002246e-13
19.1 | 9.91e-16 | 9.91e-16 |  | 1.92828e-15 | 2.703946e-13
19.2 | 1.14e-15 | 1.14e-15 |  | 2.07728e-15 | 2.912882e-13
19.3 | 1.82e-15 | 1.82e-15 |  | 2.75728e-15 | 3.866418e-13
19.4 | 5.29e-15 | 5.29e-15 |  | 6.22728e-15 | 8.732252e-13
19.5 | 9.68e-15 | 9.68e-15 |  | 1.061728e-14 | 1.488816e-12
19.6 | 1.22e-14 | 1.22e-14 |  | 1.313728e-14 | 1.842185e-12
19.7 | 1.17e-14 | 1.17e-14 |  | 1.263728e-14 | 1.772073e-12
19.8 | 1.12e-14 | 1.12e-14 |  | 1.213728e-14 | 1.70196e-12
19.9 | 7.14e-15 | 7.14e-15 |  | 8.07728e-15 | 1.132643e-12
20 | 2.24e-15 | 2.24e-15 |  | 3.17728e-15 | 4.455366e-13
20.1 | 5.47e-16 | 5.47e-16 |  | 1.48428e-15 | 2.081343e-13
20.2 | 6.3e-17 | 6.3e-17 |  | 1.00028e-15 | 1.402651e-13
20.3 | -1.76e-16 | 1e-19 |  | 7.6128e-16 | 1.067511e-13
20.4 | -4e-17 | 1e-19 |  | 8.9728e-16 | 1.258218e-13
20.5 | -3.8e-16 | 1e-19 |  | 5.5728e-16 | 7.814503e-14
20.6 | -1e-16 | 1e-19 |  | 8.3728e-16 | 1.174082e-13
20.7 | -4.28e-16 | 1e-19 |  | 5.0928e-16 | 7.141419e-14
20.8 | -2.85e-16 | 1e-19 |  | 6.5228e-16 | 9.146648e-14
20.9 | -9.44e-17 | 1e-19 |  | 8.4288e-16 | 1.181935e-13
21 | -1.68e-16 | 1e-19 |  | 7.6928e-16 | 1.078729e-13
21.1 | -3.42e-16 | 1e-19 |  | 5.9528e-16 | 8.347361e-14
21.2 | -2.01e-16 | 1e-19 |  | 7.3628e-16 | 1.032454e-13
21.3 | 5.24e-17 | 5.24e-17 |  | 9.8968e-16 | 1.387787e-13
21.4 | 6.21e-16 | 6.21e-16 |  | 1.55828e-15 | 2.18511e-13
21.5 | 7.56e-16 | 7.56e-16 |  | 1.69328e-15 | 2.374415e-13
21.6 | 8.53e-16 | 8.53e-16 |  | 1.79028e-15 | 2.510434e-13
21.7 | 1.12e-15 | 1.12e-15 |  | 2.05728e-15 | 2.884837e-13
21.8 | 1.1e-15 | 1.1e-15 |  | 2.03728e-15 | 2.856792e-13
21.9 | 6.14e-16 | 6.14e-16 |  | 1.55128e-15 | 2.175295e-13
22 | 2.09e-16 | 2.09e-16 |  | 1.14628e-15 | 1.60738e-13
22.1 | -1.73e-16 | 1e-19 |  | 7.6428e-16 | 1.071718e-13
22.2 | -1.04e-16 | 1e-19 |  | 8.3328e-16 | 1.168473e-13
22.3 | 1.35e-17 | 1.35e-17 |  | 9.5078e-16 | 1.333239e-13
22.4 | -2.58e-16 | 1e-19 |  | 6.7928e-16 | 9.525257e-14
22.5 | -5.14e-17 | 1e-19 |  | 8.8588e-16 | 1.242232e-13
22.6 | -3.38e-16 | 1e-19 |  | 5.9928e-16 | 8.403451e-14
22.7 | -2.05e-16 | 1e-19 |  | 7.3228e-16 | 1.026845e-13
22.8 | -4.68e-17 | 1e-19 |  | 8.9048e-16 | 1.248683e-13
22.9 | -1.83e-16 | 1e-19 |  | 7.5428e-16 | 1.057695e-13
23 | -2.94e-16 | 1e-19 |  | 6.4328e-16 | 9.020444e-14
23.1 | -1.9e-16 | 1e-19 |  | 7.4728e-16 | 1.047879e-13
23.2 | -1.78e-16 | 1e-19 |  | 7.5928e-16 | 1.064706e-13
23.3 | 9.27e-18 | 9.27e-18 |  | 9.4655e-16 | 1.327307e-13
23.4 | -3.29e-17 | 1e-19 |  | 9.0438e-16 | 1.268174e-13
23.5 | -1.48e-16 | 1e-19 |  | 7.8928e-16 | 1.106774e-13
23.6 | -6.09e-17 | 1e-19 |  | 8.7638e-16 | 1.228911e-13
23.7 | 6.85e-17 | 6.85e-17 |  | 1.00578e-15 | 1.410363e-13
23.8 | -3.81e-17 | 1e-19 |  | 8.9918e-16 | 1.260882e-13
23.9 | -1.57e-16 | 1e-19 |  | 7.8028e-16 | 1.094154e-13
24 | -2.25e-16 | 1e-19 |  | 7.1228e-16 | 9.988002e-14
24.1 | -1.48e-16 | 1e-19 |  | 7.8928e-16 | 1.106774e-13
24.2 | -3.78e-16 | 1e-19 |  | 5.5928e-16 | 7.842548e-14
24.3 | 7.88e-17 | 7.88e-17 |  | 1.01608e-15 | 1.424806e-13
24.4 | -5.9e-18 | 1e-19 |  | 9.3138e-16 | 1.306035e-13
24.5 | -2.59e-16 | 1e-19 |  | 6.7828e-16 | 9.511235e-14
24.6 | 9.06e-18 | 9.06e-18 |  | 9.4634e-16 | 1.327013e-13
24.7 | 1.59e-16 | 1.59e-16 |  | 1.09628e-15 | 1.537267e-13
24.8 | 5.24e-16 | 5.24e-16 |  | 1.46128e-15 | 2.049091e-13
24.9 | 5.97e-16 | 5.97e-16 |  | 1.53428e-15 | 2.151456e-13
25 | 3.88e-16 | 3.88e-16 |  | 1.32528e-15 | 1.858384e-13
25.1 | 1.7e-16 | 1.7e-16 |  | 1.10728e-15 | 1.552692e-13
25.2 | 4e-16 | 4e-16 |  | 1.33728e-15 | 1.875211e-13
25.3 | -3.92e-17 | 1e-19 |  | 8.9808e-16 | 1.25934e-13
25.4 | 6.2e-16 | 6.2e-16 |  | 1.55728e-15 | 2.183708e-13
25.5 | 1.95e-15 | 1.95e-15 |  | 2.88728e-15 | 4.048711e-13
25.6 | 3.62e-15 | 3.62e-15 |  | 4.55728e-15 | 6.390482e-13
25.7 | 4.86e-15 | 4.86e-15 |  | 5.79728e-15 | 8.129282e-13
25.8 | 4.08e-15 | 4.08e-15 |  | 5.01728e-15 | 7.03552e-13
25.9 | 3.4e-15 | 3.4e-15 |  | 4.33728e-15 | 6.081985e-13
26 | 1.95e-15 | 1.95e-15 |  | 2.88728e-15 | 4.048711e-13
26.1 | 1.08e-15 | 1.08e-15 |  | 2.01728e-15 | 2.828747e-13
26.2 | 7.19e-16 | 7.19e-16 |  | 1.65628e-15 | 2.322532e-13
26.3 | 1.36e-15 | 1.36e-15 |  | 2.29728e-15 | 3.221379e-13
26.4 | 2.83e-15 | 2.83e-15 |  | 3.76728e-15 | 5.282698e-13
26.5 | 7.28e-15 | 7.28e-15 |  | 8.21728e-15 | 1.152275e-12
26.6 | 1.43e-14 | 1.43e-14 |  | 1.523728e-14 | 2.13666e-12
26.7 | 1.97e-14 | 1.97e-14 |  | 2.063728e-14 | 2.893879e-12
26.8 | 2.12e-14 | 2.12e-14 |  | 2.213728e-14 | 3.104218e-12
26.9 | 1.97e-14 | 1.97e-14 |  | 2.063728e-14 | 2.893879e-12
27 | 1.85e-14 | 1.85e-14 |  | 1.943728e-14 | 2.725608e-12
27.1 | 2.64e-14 | 2.64e-14 |  | 2.733728e-14 | 3.833392e-12
27.2 | 4.65e-14 | 4.65e-14 |  | 4.743728e-14 | 6.65193e-12
27.3 | 1.04e-13 | 1.04e-13 |  | 1.0493728e-13 | 1.471491e-11
27.4 | 3.06e-13 | 3.06e-13 |  | 3.0693728e-13 | 4.304052e-11
27.5 | 8.23e-13 | 8.23e-13 |  | 8.2393728e-13 | 1.155373e-10
27.6 | 1.44e-12 | 1.44e-12 |  | 1.44093728e-12 | 2.020566e-10
27.7 | 1.41e-12 | 1.41e-12 |  | 1.41093728e-12 | 1.978498e-10
27.8 | 1.19e-12 | 1.19e-12 |  | 1.19093728e-12 | 1.670001e-10
27.9 | 7.73e-13 | 7.73e-13 |  | 7.7393728e-13 | 1.08526e-10
28 | 1.49e-13 | 1.49e-13 |  | 1.4993728e-13 | 2.102507e-11
28.1 | 1.34e-14 | 1.34e-14 |  | 1.433728e-14 | 2.010456e-12
28.2 | 4.3e-15 | 4.3e-15 |  | 5.23728e-15 | 7.344017e-13
28.3 | 1.35e-15 | 1.35e-15 |  | 2.28728e-15 | 3.207356e-13
28.4 | 1.5e-15 | 1.5e-15 |  | 2.43728e-15 | 3.417695e-13
28.5 | 3.41e-15 | 3.41e-15 |  | 4.34728e-15 | 6.096008e-13
28.6 | 6.51e-15 | 6.51e-15 |  | 7.44728e-15 | 1.044301e-12
28.7 | 9.58e-15 | 9.58e-15 |  | 1.051728e-14 | 1.474794e-12
28.8 | 1.01e-14 | 1.01e-14 |  | 1.103728e-14 | 1.547711e-12
28.9 | 8.58e-15 | 8.58e-15 |  | 9.51728e-15 | 1.334568e-12
29 | 4.85e-15 | 4.85e-15 |  | 5.78728e-15 | 8.115259e-13
29.1 | 1.6e-15 | 1.6e-15 |  | 2.53728e-15 | 3.557921e-13
29.2 | 7.47e-16 | 7.47e-16 |  | 1.68428e-15 | 2.361795e-13
29.3 | 3.12e-16 | 3.12e-16 |  | 1.24928e-15 | 1.751813e-13
29.4 | 2.08e-16 | 2.08e-16 |  | 1.14528e-15 | 1.605978e-13
29.5 | 1.26e-15 | 1.26e-15 |  | 2.19728e-15 | 3.081153e-13
29.6 | 3.08e-15 | 3.08e-15 |  | 4.01728e-15 | 5.633263e-13
29.7 | 4.62e-15 | 4.62e-15 |  | 5.55728e-15 | 7.79274e-13
29.8 | 4.47e-15 | 4.47e-15 |  | 5.40728e-15 | 7.582401e-13
29.9 | 4.04e-15 | 4.04e-15 |  | 4.97728e-15 | 6.97943e-13
30 | 2.62e-15 | 2.62e-15 |  | 3.55728e-15 | 4.988224e-13
30.1 | 5.96e-16 | 5.96e-16 |  | 1.53328e-15 | 2.150054e-13
30.2 | 3.66e-17 | 3.66e-17 |  | 9.7388e-16 | 1.365631e-13
30.3 | -1.01e-16 | 1e-19 |  | 8.3628e-16 | 1.17268e-13
30.4 | -2.18e-16 | 1e-19 |  | 7.1928e-16 | 1.008616e-13
30.5 | -1.47e-17 | 1e-19 |  | 9.2258e-16 | 1.293695e-13
30.6 | 3.81e-17 | 3.81e-17 |  | 9.7538e-16 | 1.367734e-13
30.7 | 1.63e-16 | 1.63e-16 |  | 1.10028e-15 | 1.542876e-13
30.8 | 6.26e-16 | 6.26e-16 |  | 1.56328e-15 | 2.192122e-13
30.9 | 1.01e-15 | 1.01e-15 |  | 1.94728e-15 | 2.730589e-13
31 | 1.12e-15 | 1.12e-15 |  | 2.05728e-15 | 2.884837e-13
31.1 | 2.35e-15 | 2.35e-15 |  | 3.28728e-15 | 4.609614e-13
31.2 | 3.54e-15 | 3.54e-15 |  | 4.47728e-15 | 6.278301e-13
31.3 | 5.21e-15 | 5.21e-15 |  | 6.14728e-15 | 8.620072e-13
31.4 | 1.11e-14 | 1.11e-14 |  | 1.203728e-14 | 1.687937e-12
31.5 | 3.06e-14 | 3.06e-14 |  | 3.153728e-14 | 4.42234e-12
31.6 | 9.28e-14 | 9.28e-14 |  | 9.373728e-14 | 1.314438e-11
31.7 | 1.42e-13 | 1.42e-13 |  | 1.4293728e-13 | 2.004349e-11
31.8 | 1.39e-13 | 1.39e-13 |  | 1.3993728e-13 | 1.962282e-11
31.9 | 1.02e-13 | 1.02e-13 |  | 1.0293728e-13 | 1.443446e-11
32 | 4.39e-14 | 4.39e-14 |  | 4.483728e-14 | 6.287343e-12
32.1 | 1.01e-14 | 1.01e-14 |  | 1.103728e-14 | 1.547711e-12
32.2 | 3.26e-15 | 3.26e-15 |  | 4.19728e-15 | 5.885669e-13
32.3 | 1.19e-15 | 1.19e-15 |  | 2.12728e-15 | 2.982995e-13
32.4 | 2.73e-16 | 2.73e-16 |  | 1.21028e-15 | 1.697125e-13
32.5 | 4.42e-17 | 4.42e-17 |  | 9.8148e-16 | 1.376288e-13
32.6 | -2.33e-16 | 1e-19 |  | 7.0428e-16 | 9.875822e-14
32.7 | -8.85e-17 | 1e-19 |  | 8.4878e-16 | 1.190208e-13
32.8 | 4.51e-17 | 4.51e-17 |  | 9.8238e-16 | 1.37755e-13
32.9 | -1.07e-16 | 1e-19 |  | 8.3028e-16 | 1.164267e-13
33 | -1.81e-16 | 1e-19 |  | 7.5628e-16 | 1.0605e-13
33.1 | -4.37e-16 | 1e-19 |  | 5.0028e-16 | 7.015216e-14
33.2 | -2.75e-16 | 1e-19 |  | 6.6228e-16 | 9.286873e-14
33.3 | 3.24e-17 | 3.24e-17 |  | 9.6968e-16 | 1.359741e-13
33.4 | -4.16e-16 | 1e-19 |  | 5.2128e-16 | 7.30969e-14
33.5 | -2.18e-16 | 1e-19 |  | 7.1928e-16 | 1.008616e-13
33.6 | 1.96e-17 | 1.96e-17 |  | 9.5688e-16 | 1.341793e-13
33.7 | 2.07e-16 | 2.07e-16 |  | 1.14428e-15 | 1.604576e-13
33.8 | 5.17e-16 | 5.17e-16 |  | 1.45428e-15 | 2.039276e-13
33.9 | 2.12e-16 | 2.12e-16 |  | 1.14928e-15 | 1.611587e-13
34 | 1.4e-16 | 1.4e-16 |  | 1.07728e-15 | 1.510624e-13
34.1 | -2.61e-17 | 1e-19 |  | 9.1118e-16 | 1.277709e-13
34.2 | -1.06e-16 | 1e-19 |  | 8.3128e-16 | 1.165669e-13
34.3 | -2.01e-16 | 1e-19 |  | 7.3628e-16 | 1.032454e-13
34.4 | -1.81e-16 | 1e-19 |  | 7.5628e-16 | 1.0605e-13
34.5 | -3.21e-16 | 1e-19 |  | 6.1628e-16 | 8.641835e-14
34.6 | 1.22e-16 | 1.22e-16 |  | 1.05928e-15 | 1.485384e-13
34.7 | 6.74e-18 | 6.74e-18 |  | 9.4402e-16 | 1.323759e-13
34.8 | -6.02e-17 | 1e-19 |  | 8.7708e-16 | 1.229892e-13
34.9 | 4.97e-17 | 4.97e-17 |  | 9.8698e-16 | 1.384e-13
35 | -3.65e-16 | 1e-19 |  | 5.7228e-16 | 8.024841e-14
35.1 | 8.09e-17 | 8.09e-17 |  | 1.01818e-15 | 1.427751e-13
35.2 | -1.2e-16 | 1e-19 |  | 8.1728e-16 | 1.146037e-13
35.3 | -1.4e-16 | 1e-19 |  | 7.9728e-16 | 1.117992e-13
35.4 | -4.4e-17 | 1e-19 |  | 8.9328e-16 | 1.252609e-13
35.5 | 1.86e-16 | 1.86e-16 |  | 1.12328e-15 | 1.575128e-13
35.6 | 6.73e-16 | 6.73e-16 |  | 1.61028e-15 | 2.258028e-13
35.7 | 1.18e-15 | 1.18e-15 |  | 2.11728e-15 | 2.968973e-13
35.8 | 1.92e-15 | 1.92e-15 |  | 2.85728e-15 | 4.006643e-13
35.9 | 1.8e-15 | 1.8e-15 |  | 2.73728e-15 | 3.838372e-13
36 | 1.17e-15 | 1.17e-15 |  | 2.10728e-15 | 2.95495e-13
36.1 | 4.78e-16 | 4.78e-16 |  | 1.41528e-15 | 1.984588e-13
36.2 | 1.64e-16 | 1.64e-16 |  | 1.10128e-15 | 1.544279e-13
36.3 | -1.61e-16 | 1e-19 |  | 7.7628e-16 | 1.088545e-13
36.4 | 2.49e-17 | 2.49e-17 |  | 9.6218e-16 | 1.349224e-13
36.5 | -3.05e-16 | 1e-19 |  | 6.3228e-16 | 8.866196e-14
36.6 | 7.1e-17 | 7.1e-17 |  | 1.00828e-15 | 1.413869e-13
36.7 | -1.32e-16 | 1e-19 |  | 8.0528e-16 | 1.12921e-13
36.8 | -1.47e-16 | 1e-19 |  | 7.9028e-16 | 1.108176e-13
36.9 | 7.2e-17 | 7.2e-17 |  | 1.00928e-15 | 1.415271e-13
37 | -3.17e-16 | 1e-19 |  | 6.2028e-16 | 8.697925e-14
37.1 | -1.71e-17 | 1e-19 |  | 9.2018e-16 | 1.29033e-13
37.2 | -7.94e-17 | 1e-19 |  | 8.5788e-16 | 1.202969e-13
37.3 | -3.51e-16 | 1e-19 |  | 5.8628e-16 | 8.221157e-14
37.4 | 1.57e-16 | 1.57e-16 |  | 1.09428e-15 | 1.534463e-13
37.5 | -1.85e-16 | 1e-19 |  | 7.5228e-16 | 1.054891e-13
37.6 | -1.74e-16 | 1e-19 |  | 7.6328e-16 | 1.070315e-13
37.7 | 2.66e-16 | 2.66e-16 |  | 1.20328e-15 | 1.687309e-13
37.8 | 3e-16 | 3e-16 |  | 1.23728e-15 | 1.734986e-13
37.9 | 1.16e-15 | 1.16e-15 |  | 2.09728e-15 | 2.940927e-13
38 | 6.45e-16 | 6.45e-16 |  | 1.58228e-15 | 2.218765e-13
38.1 | 4.99e-17 | 4.99e-17 |  | 9.8718e-16 | 1.384281e-13
38.2 | -1.56e-16 | 1e-19 |  | 7.8128e-16 | 1.095556e-13
38.3 | -1.5e-16 | 1e-19 |  | 7.8728e-16 | 1.10397e-13
38.4 | -1.59e-16 | 1e-19 |  | 7.7828e-16 | 1.091349e-13
38.5 | -3.3e-16 | 1e-19 |  | 6.0728e-16 | 8.515632e-14
38.6 | 1.41e-16 | 1.41e-16 |  | 1.07828e-15 | 1.512027e-13
38.7 | 3.54e-16 | 3.54e-16 |  | 1.29128e-15 | 1.810708e-13
38.8 | 4.04e-16 | 4.04e-16 |  | 1.34128e-15 | 1.88082e-13
38.9 | 7.57e-16 | 7.57e-16 |  | 1.69428e-15 | 2.375817e-13
39 | 7.75e-16 | 7.75e-16 |  | 1.71228e-15 | 2.401058e-13
39.1 | 6.28e-16 | 6.28e-16 |  | 1.56528e-15 | 2.194926e-13
39.2 | 2.9e-16 | 2.9e-16 |  | 1.22728e-15 | 1.720963e-13
39.3 | 2.24e-16 | 2.24e-16 |  | 1.16128e-15 | 1.628414e-13
39.4 | -3.34e-16 | 1e-19 |  | 6.0328e-16 | 8.459541e-14
39.5 | -1.18e-16 | 1e-19 |  | 8.1928e-16 | 1.148842e-13
39.6 | 5.89e-16 | 5.89e-16 |  | 1.52628e-15 | 2.140238e-13
39.7 | 2.39e-15 | 2.39e-15 |  | 3.32728e-15 | 4.665705e-13
39.8 | 3.96e-15 | 3.96e-15 |  | 4.89728e-15 | 6.867249e-13
39.9 | 5.3e-15 | 5.3e-15 |  | 6.23728e-15 | 8.746275e-13
40 | 4.21e-15 | 4.21e-15 |  | 5.14728e-15 | 7.217814e-13
40.1 | 2.4e-15 | 2.4e-15 |  | 3.33728e-15 | 4.679727e-13
40.2 | 6.62e-16 | 6.62e-16 |  | 1.59928e-15 | 2.242603e-13
40.3 | 5.6e-17 | 5.6e-17 |  | 9.9328e-16 | 1.392835e-13
40.4 | -2.51e-16 | 1e-19 |  | 6.8628e-16 | 9.623415e-14
40.5 | -1.44e-16 | 1e-19 |  | 7.9328e-16 | 1.112383e-13
40.6 | -1.16e-17 | 1e-19 |  | 9.2568e-16 | 1.298042e-13
40.7 | 2.05e-16 | 2.05e-16 |  | 1.14228e-15 | 1.601771e-13
40.8 | 5.77e-16 | 5.77e-16 |  | 1.51428e-15 | 2.123411e-13
40.9 | 9.02e-16 | 9.02e-16 |  | 1.83928e-15 | 2.579145e-13
41 | 1.36e-15 | 1.36e-15 | 1.36e-15 | 2.29728e-15 | 3.221379e-13
41.1 | 1.11e-15 | 1.11e-15 |  | 2.04728e-15 | 2.870814e-13
41.2 | 4.28e-16 | 4.28e-16 |  | 1.36528e-15 | 1.914475e-13
41.3 | -3.55e-16 | 1e-19 |  | 5.8228e-16 | 8.165067e-14
41.4 | -3.11e-16 | 1e-19 |  | 6.2628e-16 | 8.782061e-14
41.5 | -1.62e-17 | 1e-19 |  | 9.2108e-16 | 1.291592e-13
41.6 | 1.87e-16 | 1.87e-16 |  | 1.12428e-15 | 1.57653e-13
41.7 | -2.74e-18 | 1e-19 |  | 9.3454e-16 | 1.310466e-13
41.8 | 4.72e-16 | 4.72e-16 |  | 1.40928e-15 | 1.976174e-13
41.9 | 1.79e-16 | 1.79e-16 |  | 1.11628e-15 | 1.565312e-13
42 | 3.95e-16 | 3.95e-16 |  | 1.33228e-15 | 1.8682e-13
42.1 | 5.16e-16 | 5.16e-16 |  | 1.45328e-15 | 2.037873e-13
42.2 | 3.88e-16 | 3.88e-16 |  | 1.32528e-15 | 1.858384e-13
42.3 | -2.5e-16 | 1e-19 |  | 6.8728e-16 | 9.637438e-14
42.4 | 5.86e-17 | 5.86e-17 |  | 9.9588e-16 | 1.396481e-13
42.5 | -6.2e-17 | 1e-19 |  | 8.7528e-16 | 1.227368e-13
42.6 | -5.47e-17 | 1e-19 |  | 8.8258e-16 | 1.237605e-13
42.7 | 9.49e-17 | 9.49e-17 |  | 1.03218e-15 | 1.447383e-13
42.8 | 4.16e-16 | 4.16e-16 |  | 1.35328e-15 | 1.897648e-13
42.9 | 1.23e-15 | 1.23e-15 |  | 2.16728e-15 | 3.039085e-13
43 | 2.22e-15 | 2.22e-15 |  | 3.15728e-15 | 4.427321e-13
43.1 | 2.6e-15 | 2.6e-15 |  | 3.53728e-15 | 4.960179e-13
43.2 | 4.02e-15 | 4.02e-15 |  | 4.95728e-15 | 6.951385e-13
43.3 | 5.4e-15 | 5.4e-15 |  | 6.33728e-15 | 8.886501e-13
43.4 | 7.76e-15 | 7.76e-15 | 7.76e-15 | 8.69728e-15 | 1.219583e-12
43.5 | 1.26e-14 | 1.26e-14 |  | 1.353728e-14 | 1.898276e-12
43.6 | 2.38e-14 | 2.38e-14 |  | 2.473728e-14 | 3.468805e-12
43.7 | 7.98e-14 | 7.98e-14 |  | 8.073728e-14 | 1.132145e-11
43.8 | 1.5e-13 | 1.5e-13 |  | 1.5093728e-13 | 2.11653e-11
43.9 | 2.55e-13 | 2.55e-13 |  | 2.5593728e-13 | 3.588901e-11
44 | 2.21e-13 | 2.21e-13 |  | 2.2193728e-13 | 3.112133e-11
44.1 | 1.2e-13 | 1.2e-13 |  | 1.2093728e-13 | 1.695853e-11
44.2 | 2.3e-14 | 2.3e-14 |  | 2.393728e-14 | 3.356624e-12
44.3 | 5.9e-15 | 5.9e-15 |  | 6.83728e-15 | 9.58763e-13
44.4 | 2.18e-15 | 2.18e-15 |  | 3.11728e-15 | 4.37123e-13
44.5 | 9.47e-16 | 9.47e-16 |  | 1.88428e-15 | 2.642246e-13
44.6 | 3.27e-16 | 3.27e-16 |  | 1.26428e-15 | 1.772847e-13
44.7 | 3.88e-16 | 3.88e-16 |  | 1.32528e-15 | 1.858384e-13
44.8 | 1.2e-15 | 1.2e-15 |  | 2.13728e-15 | 2.997018e-13
44.9 | 2.2e-15 | 2.2e-15 |  | 3.13728e-15 | 4.399276e-13
45 | 2.43e-15 | 2.43e-15 |  | 3.36728e-15 | 4.721795e-13
45.1 | 2.33e-15 | 2.33e-15 |  | 3.26728e-15 | 4.581569e-13
45.2 | 1.04e-15 | 1.04e-15 |  | 1.97728e-15 | 2.772656e-13
45.3 | 2.48e-16 | 2.48e-16 |  | 1.18528e-15 | 1.662068e-13
45.4 | 7.86e-17 | 7.86e-17 |  | 1.01588e-15 | 1.424526e-13
45.5 | -2.56e-16 | 1e-19 |  | 6.8128e-16 | 9.553302e-14
45.6 | -2.95e-16 | 1e-19 |  | 6.4228e-16 | 9.006422e-14
45.7 | -7.26e-17 | 1e-19 |  | 8.6468e-16 | 1.212504e-13
45.8 | -1.54e-16 | 1e-19 |  | 7.8328e-16 | 1.098361e-13
45.9 | 3.62e-16 | 3.62e-16 |  | 1.29928e-15 | 1.821926e-13
46 | 5.26e-16 | 5.26e-16 |  | 1.46328e-15 | 2.051896e-13
46.1 | 8.69e-16 | 8.69e-16 |  | 1.80628e-15 | 2.53287e-13
46.2 | 3.23e-16 | 3.23e-16 |  | 1.26028e-15 | 1.767238e-13
46.3 | -2.83e-16 | 1e-19 |  | 6.5428e-16 | 9.174693e-14
46.4 | -2.89e-16 | 1e-19 |  | 6.4828e-16 | 9.090557e-14
46.5 | -5.36e-16 | 1e-19 |  | 4.0128e-16 | 5.62698e-14
46.6 | -2.23e-16 | 1e-19 |  | 7.1428e-16 | 1.001605e-13
46.7 | -2.55e-16 | 1e-19 |  | 6.8228e-16 | 9.567325e-14
46.8 | -1.89e-16 | 1e-19 |  | 7.4828e-16 | 1.049282e-13
46.9 | -3.51e-16 | 1e-19 |  | 5.8628e-16 | 8.221157e-14
47 | 1.11e-16 | 1.11e-16 |  | 1.04828e-15 | 1.469959e-13
47.1 | 7.01e-17 | 7.01e-17 |  | 1.00738e-15 | 1.412607e-13
47.2 | -4.43e-16 | 1e-19 |  | 4.9428e-16 | 6.93108e-14
47.3 | -5.07e-16 | 1e-19 |  | 4.3028e-16 | 6.033635e-14
47.4 | -3.68e-16 | 1e-19 |  | 5.6928e-16 | 7.982774e-14
47.5 | -3.74e-16 | 1e-19 |  | 5.6328e-16 | 7.898638e-14
47.6 | -3.87e-16 | 1e-19 |  | 5.5028e-16 | 7.716345e-14
47.7 | -2.29e-16 | 1e-19 |  | 7.0828e-16 | 9.931912e-14
47.8 | 1.24e-17 | 1.24e-17 |  | 9.4968e-16 | 1.331696e-13
47.9 | -2.16e-17 | 1e-19 |  | 9.1568e-16 | 1.284019e-13
48 | -1.85e-16 | 1e-19 |  | 7.5228e-16 | 1.054891e-13
48.1 | -3.92e-16 | 1e-19 |  | 5.4528e-16 | 7.646232e-14
48.2 | -5.63e-16 | 1e-19 |  | 3.7428e-16 | 5.248371e-14
48.3 | -1.47e-16 | 1e-19 |  | 7.9028e-16 | 1.108176e-13
48.4 | -1.32e-16 | 1e-19 |  | 8.0528e-16 | 1.12921e-13
48.5 | -1.67e-16 | 1e-19 |  | 7.7028e-16 | 1.080131e-13
48.6 | -2.09e-16 | 1e-19 |  | 7.2828e-16 | 1.021236e-13
48.7 | -3.51e-16 | 1e-19 |  | 5.8628e-16 | 8.221157e-14
48.8 | -2.43e-16 | 1e-19 |  | 6.9428e-16 | 9.735596e-14
48.9 | -2.4e-16 | 1e-19 |  | 6.9728e-16 | 9.777664e-14
49 | -1.96e-16 | 1e-19 |  | 7.4128e-16 | 1.039466e-13
49.1 | -4.18e-16 | 1e-19 |  | 5.1928e-16 | 7.281645e-14
49.2 | 3.58e-17 | 3.58e-17 |  | 9.7308e-16 | 1.364509e-13
49.3 | -2.71e-16 | 1e-19 |  | 6.6628e-16 | 9.342964e-14
49.4 | -1.94e-16 | 1e-19 |  | 7.4328e-16 | 1.04227e-13
49.5 | -2.15e-16 | 1e-19 |  | 7.2228e-16 | 1.012823e-13
49.6 | -3.97e-16 | 1e-19 |  | 5.4028e-16 | 7.576119e-14
49.7 | -2.5e-16 | 1e-19 |  | 6.8728e-16 | 9.637438e-14
49.8 | -4.7e-16 | 1e-19 |  | 4.6728e-16 | 6.552471e-14
49.9 | -9.95e-17 | 1e-19 |  | 8.3778e-16 | 1.174784e-13
50 | 2.14e-16 | 2.14e-16 |  | 1.15128e-15 | 1.614391e-13
50.1 | 1.21e-16 | 1.21e-16 |  | 1.05828e-15 | 1.483981e-13
50.2 | -7.51e-17 | 1e-19 |  | 8.6218e-16 | 1.208999e-13
50.3 | -1.57e-16 | 1e-19 |  | 7.8028e-16 | 1.094154e-13
50.4 | -7.03e-17 | 1e-19 |  | 8.6698e-16 | 1.21573e-13
50.5 | -1.84e-16 | 1e-19 |  | 7.5328e-16 | 1.056293e-13
50.6 | -1.67e-16 | 1e-19 |  | 7.7028e-16 | 1.080131e-13
50.7 | -2.07e-16 | 1e-19 |  | 7.3028e-16 | 1.024041e-13
50.8 | -4.86e-16 | 1e-19 |  | 4.5128e-16 | 6.328109e-14
50.9 | -4.03e-16 | 1e-19 |  | 5.3428e-16 | 7.491983e-14
51 | -3.48e-16 | 1e-19 |  | 5.8928e-16 | 8.263225e-14
51.1 | 1.47e-16 | 1.47e-16 |  | 1.08428e-15 | 1.52044e-13
51.2 | 7.47e-17 | 7.47e-17 |  | 1.01198e-15 | 1.419057e-13
51.3 | -6.25e-17 | 1e-19 |  | 8.7478e-16 | 1.226667e-13
51.4 | -3.39e-16 | 1e-19 |  | 5.9828e-16 | 8.389428e-14
51.5 | -2.35e-16 | 1e-19 |  | 7.0228e-16 | 9.847777e-14
51.6 | -2.1e-16 | 1e-19 |  | 7.2728e-16 | 1.019834e-13
51.7 | -4.05e-16 | 1e-19 |  | 5.3228e-16 | 7.463938e-14
51.8 | -7.12e-17 | 1e-19 |  | 8.6608e-16 | 1.214467e-13
51.9 | -1.63e-16 | 1e-19 |  | 7.7428e-16 | 1.08574e-13
52 | -1.45e-16 | 1e-19 |  | 7.9228e-16 | 1.110981e-13
52.1 | -4e-17 | 1e-19 |  | 8.9728e-16 | 1.258218e-13
52.2 | -1.56e-16 | 1e-19 |  | 7.8128e-16 | 1.095556e-13
52.3 | -1.81e-16 | 1e-19 |  | 7.5628e-16 | 1.0605e-13
52.4 | -2.92e-16 | 1e-19 |  | 6.4528e-16 | 9.04849e-14
52.5 | -3.29e-17 | 1e-19 |  | 9.0438e-16 | 1.268174e-13
52.6 | -1.36e-16 | 1e-19 |  | 8.0128e-16 | 1.123601e-13
52.7 | -4.24e-16 | 1e-19 |  | 5.1328e-16 | 7.197509e-14
52.8 | -2.16e-16 | 1e-19 |  | 7.2128e-16 | 1.011421e-13
52.9 | -2.26e-16 | 1e-19 |  | 7.1128e-16 | 9.97398e-14
53 | -3.68e-16 | 1e-19 |  | 5.6928e-16 | 7.982774e-14
53.1 | -1.82e-16 | 1e-19 |  | 7.5528e-16 | 1.059097e-13
53.2 | -2.04e-17 | 1e-19 |  | 9.1688e-16 | 1.285702e-13
53.3 | -6.47e-16 | 1e-19 |  | 2.9028e-16 | 4.070474e-14
53.4 | -2.18e-16 | 1e-19 | 1e-19 | 7.1928e-16 | 1.008616e-13
53.5 | -3.01e-16 | 1e-19 |  | 6.3628e-16 | 8.922286e-14
53.6 | -1.02e-16 | 1e-19 |  | 8.3528e-16 | 1.171278e-13
53.7 | -1.46e-16 | 1e-19 |  | 7.9128e-16 | 1.109579e-13
53.8 | -2.21e-16 | 1e-19 |  | 7.1628e-16 | 1.004409e-13
53.9 | -4.75e-16 | 1e-19 |  | 4.6228e-16 | 6.482358e-14
54 | -1.28e-16 | 1e-19 |  | 8.0928e-16 | 1.134819e-13
54.1 | -3.42e-16 | 1e-19 |  | 5.9528e-16 | 8.347361e-14
54.2 | -2.26e-16 | 1e-19 |  | 7.1128e-16 | 9.97398e-14
54.3 | -3.81e-16 | 1e-19 |  | 5.5628e-16 | 7.80048e-14
54.4 | -5.72e-16 | 1e-19 |  | 3.6528e-16 | 5.122168e-14
54.5 | -4.16e-16 | 1e-19 |  | 5.2128e-16 | 7.30969e-14
54.6 | -3.31e-16 | 1e-19 |  | 6.0628e-16 | 8.501609e-14
54.7 | -3.23e-16 | 1e-19 |  | 6.1428e-16 | 8.61379e-14
54.8 | -1.89e-16 | 1e-19 |  | 7.4828e-16 | 1.049282e-13
54.9 | -3.45e-16 | 1e-19 |  | 5.9228e-16 | 8.305293e-14
55 | -5.35e-17 | 1e-19 |  | 8.8378e-16 | 1.239287e-13
55.1 | 1.03e-16 | 1.03e-16 |  | 1.04028e-15 | 1.458741e-13
55.2 | -4.6e-16 | 1e-19 |  | 4.7728e-16 | 6.692696e-14
55.3 | -1.74e-16 | 1e-19 |  | 7.6328e-16 | 1.070315e-13
55.4 | 2.23e-17 | 2.23e-17 | 2.23e-17 | 9.5958e-16 | 1.345579e-13
55.5 | -1.46e-16 | 1e-19 |  | 7.9128e-16 | 1.109579e-13
55.6 | -6.91e-16 | 1e-19 |  | 2.4628e-16 | 3.453481e-14
55.7 | -7.28e-17 | 1e-19 |  | 8.6448e-16 | 1.212224e-13
55.8 | 4.85e-17 | 4.85e-17 |  | 9.8578e-16 | 1.382318e-13
55.9 | -9.93e-17 | 1e-19 |  | 8.3798e-16 | 1.175064e-13
56 | -3.83e-16 | 1e-19 |  | 5.5428e-16 | 7.772435e-14
56.1 | -1.07e-16 | 1e-19 |  | 8.3028e-16 | 1.164267e-13
56.2 | -3.23e-16 | 1e-19 |  | 6.1428e-16 | 8.61379e-14
56.3 | -5.73e-16 | 1e-19 |  | 3.6428e-16 | 5.108145e-14
56.4 | -2.53e-16 | 1e-19 |  | 6.8428e-16 | 9.59537e-14
56.5 | -6.32e-16 | 1e-19 |  | 3.0528e-16 | 4.280813e-14
56.6 | -3.66e-16 | 1e-19 |  | 5.7128e-16 | 8.010819e-14
56.7 | -2.59e-16 | 1e-19 |  | 6.7828e-16 | 9.511235e-14
56.8 | -4.3e-16 | 1e-19 |  | 5.0728e-16 | 7.113374e-14
56.9 | -4.57e-16 | 1e-19 |  | 4.8028e-16 | 6.734764e-14
57 | -3.88e-16 | 1e-19 |  | 5.4928e-16 | 7.702322e-14
57.1 | -1.66e-16 | 1e-19 |  | 7.7128e-16 | 1.081533e-13
57.2 | -2.89e-16 | 1e-19 |  | 6.4828e-16 | 9.090557e-14
57.3 | -2.51e-16 | 1e-19 |  | 6.8628e-16 | 9.623415e-14
57.4 | -1.61e-16 | 1e-19 | 1e-19 | 7.7628e-16 | 1.088545e-13
57.5 | -2.85e-17 | 1e-19 |  | 9.0878e-16 | 1.274344e-13
57.6 | -3.37e-16 | 1e-19 |  | 6.0028e-16 | 8.417474e-14
57.7 | -4.31e-16 | 1e-19 |  | 5.0628e-16 | 7.099351e-14
57.8 | -3.75e-16 | 1e-19 |  | 5.6228e-16 | 7.884616e-14
57.9 | -4.24e-16 | 1e-19 |  | 5.1328e-16 | 7.197509e-14
58 | -9.1e-17 | 1e-19 |  | 8.4628e-16 | 1.186703e-13
58.1 | -1.35e-16 | 1e-19 |  | 8.0228e-16 | 1.125003e-13
58.2 | -4.23e-17 | 1e-19 |  | 8.9498e-16 | 1.254993e-13
58.3 | 7.72e-17 | 7.72e-17 |  | 1.01448e-15 | 1.422563e-13
58.4 | -2.6e-17 | 1e-19 |  | 9.1128e-16 | 1.27785e-13
58.5 | -3.12e-16 | 1e-19 |  | 6.2528e-16 | 8.768038e-14
58.6 | -2.63e-16 | 1e-19 |  | 6.7428e-16 | 9.455144e-14
58.7 | -8.78e-17 | 1e-19 |  | 8.4948e-16 | 1.19119e-13
58.8 | 3.61e-17 | 3.61e-17 |  | 9.7338e-16 | 1.36493e-13
58.9 | -2.42e-16 | 1e-19 |  | 6.9528e-16 | 9.749619e-14
59 | -4.41e-17 | 1e-19 |  | 8.9318e-16 | 1.252469e-13
59.1 | -3.11e-16 | 1e-19 |  | 6.2628e-16 | 8.782061e-14
59.2 | -1.62e-16 | 1e-19 |  | 7.7528e-16 | 1.087142e-13
59.3 | -3.08e-16 | 1e-19 |  | 6.2928e-16 | 8.824128e-14
59.4 | -3.47e-16 | 1e-19 |  | 5.9028e-16 | 8.277248e-14
59.5 | -4.99e-16 | 1e-19 |  | 4.3828e-16 | 6.145816e-14
59.6 | -4.66e-16 | 1e-19 |  | 4.7128e-16 | 6.608561e-14
59.7 | -4.99e-16 | 1e-19 |  | 4.3828e-16 | 6.145816e-14
59.8 | -4.14e-17 | 1e-19 |  | 8.9588e-16 | 1.256255e-13
59.9 | -8.29e-17 | 1e-19 |  | 8.5438e-16 | 1.198061e-13
60 | -2.27e-16 | 1e-19 |  | 7.1028e-16 | 9.959957e-14
60.1 | -3.64e-16 | 1e-19 |  | 5.7328e-16 | 8.038864e-14
60.2 | -5.63e-16 | 1e-19 |  | 3.7428e-16 | 5.248371e-14
60.3 | -1.78e-16 | 1e-19 |  | 7.5928e-16 | 1.064706e-13
60.4 | -1.3e-16 | 1e-19 |  | 8.0728e-16 | 1.132015e-13
60.5 | -2.73e-16 | 1e-19 |  | 6.6428e-16 | 9.314919e-14
60.6 | -3.19e-16 | 1e-19 |  | 6.1828e-16 | 8.66988e-14
60.7 | 6.66e-18 | 6.66e-18 |  | 9.4394e-16 | 1.323647e-13
60.8 | -1.5e-16 | 1e-19 |  | 7.8728e-16 | 1.10397e-13
60.9 | -1.9e-16 | 1e-19 |  | 7.4728e-16 | 1.047879e-13
61 | -1.92e-16 | 1e-19 |  | 7.4528e-16 | 1.045075e-13
61.1 | -2.11e-17 | 1e-19 |  | 9.1618e-16 | 1.284721e-13
61.2 | -2.06e-16 | 1e-19 |  | 7.3128e-16 | 1.025443e-13
61.3 | -1.13e-16 | 1e-19 |  | 8.2428e-16 | 1.155853e-13
61.4 | -1.78e-16 | 1e-19 |  | 7.5928e-16 | 1.064706e-13
61.5 | -2.69e-17 | 1e-19 |  | 9.1038e-16 | 1.276588e-13
61.6 | -4.5e-16 | 1e-19 |  | 4.8728e-16 | 6.832922e-14
61.7 | -3.42e-16 | 1e-19 |  | 5.9528e-16 | 8.347361e-14
61.8 | -3.29e-16 | 1e-19 |  | 6.0828e-16 | 8.529654e-14
61.9 | -2.15e-16 | 1e-19 |  | 7.2228e-16 | 1.012823e-13
62 | -6.51e-16 | 1e-19 |  | 2.8628e-16 | 4.014384e-14
62.1 | -3.67e-16 | 1e-19 |  | 5.7028e-16 | 7.996796e-14
62.2 | -2.78e-16 | 1e-19 |  | 6.5928e-16 | 9.244806e-14
62.3 | -1.9e-16 | 1e-19 |  | 7.4728e-16 | 1.047879e-13
62.4 | -3.3e-16 | 1e-19 |  | 6.0728e-16 | 8.515632e-14
62.5 | -1.61e-16 | 1e-19 |  | 7.7628e-16 | 1.088545e-13
62.6 | -6.43e-17 | 1e-19 |  | 8.7298e-16 | 1.224143e-13
62.7 | -4.06e-16 | 1e-19 |  | 5.3128e-16 | 7.449916e-14
62.8 | -3.21e-16 | 1e-19 |  | 6.1628e-16 | 8.641835e-14
62.9 | -3.06e-16 | 1e-19 |  | 6.3128e-16 | 8.852173e-14
63 | -2.17e-16 | 1e-19 |  | 7.2028e-16 | 1.010018e-13
63.1 | -4.04e-16 | 1e-19 |  | 5.3328e-16 | 7.477961e-14
63.2 | -1.77e-16 | 1e-19 |  | 7.6028e-16 | 1.066109e-13
63.3 | -2.57e-16 | 1e-19 |  | 6.8028e-16 | 9.53928e-14
63.4 | -4.04e-16 | 1e-19 |  | 5.3328e-16 | 7.477961e-14
63.5 | -3.12e-16 | 1e-19 |  | 6.2528e-16 | 8.768038e-14
63.6 | -2.26e-16 | 1e-19 |  | 7.1128e-16 | 9.97398e-14
63.7 | -2.28e-16 | 1e-19 |  | 7.0928e-16 | 9.945935e-14
63.8 | -2.03e-16 | 1e-19 |  | 7.3428e-16 | 1.02965e-13
63.9 | -2.03e-16 | 1e-19 |  | 7.3428e-16 | 1.02965e-13
64 | -3.04e-16 | 1e-19 |  | 6.3328e-16 | 8.880219e-14
64.1 | -2.38e-16 | 1e-19 |  | 6.9928e-16 | 9.805709e-14
64.2 | -3.34e-16 | 1e-19 |  | 6.0328e-16 | 8.459541e-14
64.3 | -2.68e-16 | 1e-19 |  | 6.6928e-16 | 9.385031e-14
64.4 | 6.62e-17 | 6.62e-17 |  | 1.00348e-15 | 1.407138e-13
64.5 | -3.72e-16 | 1e-19 |  | 5.6528e-16 | 7.926683e-14
64.6 | -5.42e-16 | 1e-19 |  | 3.9528e-16 | 5.542845e-14
64.7 | -2.16e-16 | 1e-19 |  | 7.2128e-16 | 1.011421e-13
64.8 | 3.33e-17 | 3.33e-17 |  | 9.7058e-16 | 1.361003e-13
64.9 | -2.85e-16 | 1e-19 |  | 6.5228e-16 | 9.146648e-14
65 | -2.84e-16 | 1e-19 |  | 6.5328e-16 | 9.16067e-14
65.1 | -2.58e-16 | 1e-19 |  | 6.7928e-16 | 9.525257e-14
65.2 | -1.83e-16 | 1e-19 |  | 7.5428e-16 | 1.057695e-13
65.3 | -3.25e-16 | 1e-19 |  | 6.1228e-16 | 8.585745e-14
65.4 | -1.06e-16 | 1e-19 |  | 8.3128e-16 | 1.165669e-13
65.5 | -3.11e-16 | 1e-19 |  | 6.2628e-16 | 8.782061e-14
65.6 | -2.41e-16 | 1e-19 |  | 6.9628e-16 | 9.763641e-14
65.7 | -3.79e-16 | 1e-19 |  | 5.5828e-16 | 7.828525e-14
65.8 | -3.63e-16 | 1e-19 |  | 5.7428e-16 | 8.052887e-14
65.9 | -3.49e-16 | 1e-19 |  | 5.8828e-16 | 8.249203e-14
66 | -2.94e-16 | 1e-19 |  | 6.4328e-16 | 9.020444e-14
66.1 | -4.2e-16 | 1e-19 |  | 5.1728e-16 | 7.2536e-14
66.2 | -3.52e-16 | 1e-19 |  | 5.8528e-16 | 8.207135e-14
66.3 | -2.44e-16 | 1e-19 |  | 6.9328e-16 | 9.721573e-14
66.4 | -3.97e-16 | 1e-19 |  | 5.4028e-16 | 7.576119e-14
66.5 | -1.44e-16 | 1e-19 |  | 7.9328e-16 | 1.112383e-13
66.6 | -3.68e-16 | 1e-19 |  | 5.6928e-16 | 7.982774e-14
66.7 | -2.83e-16 | 1e-19 |  | 6.5428e-16 | 9.174693e-14
66.8 | -4.61e-16 | 1e-19 |  | 4.7628e-16 | 6.678674e-14
66.9 | -2.58e-16 | 1e-19 |  | 6.7928e-16 | 9.525257e-14
67 | -3.32e-16 | 1e-19 |  | 6.0528e-16 | 8.487586e-14
67.1 | -4.31e-16 | 1e-19 |  | 5.0628e-16 | 7.099351e-14
67.2 | -5.3e-16 | 1e-19 |  | 4.0728e-16 | 5.711116e-14
67.3 | -1.79e-16 | 1e-19 |  | 7.5828e-16 | 1.063304e-13
67.4 | -2.59e-16 | 1e-19 |  | 6.7828e-16 | 9.511235e-14
67.5 | -3.13e-16 | 1e-19 |  | 6.2428e-16 | 8.754015e-14
67.6 | -2.41e-16 | 1e-19 |  | 6.9628e-16 | 9.763641e-14
67.7 | -7.15e-17 | 1e-19 |  | 8.6578e-16 | 1.214047e-13
67.8 | -1.42e-16 | 1e-19 |  | 7.9528e-16 | 1.115188e-13
67.9 | -4.02e-16 | 1e-19 |  | 5.3528e-16 | 7.506006e-14
68 | -3.72e-16 | 1e-19 |  | 5.6528e-16 | 7.926683e-14
68.1 | -3.89e-16 | 1e-19 |  | 5.4828e-16 | 7.688299e-14
68.2 | -2.54e-16 | 1e-19 |  | 6.8328e-16 | 9.581348e-14
68.3 | -2.06e-16 | 1e-19 |  | 7.3128e-16 | 1.025443e-13
68.4 | -1.93e-16 | 1e-19 |  | 7.4428e-16 | 1.043672e-13
68.5 | -1.7e-17 | 1e-19 |  | 9.2028e-16 | 1.29047e-13
68.6 | -4.5e-17 | 1e-19 |  | 8.9228e-16 | 1.251207e-13
68.7 | -5.18e-16 | 1e-19 |  | 4.1928e-16 | 5.879387e-14
68.8 | -4.61e-16 | 1e-19 |  | 4.7628e-16 | 6.678674e-14
68.9 | -3.28e-16 | 1e-19 |  | 6.0928e-16 | 8.543677e-14
69 | -2.25e-16 | 1e-19 |  | 7.1228e-16 | 9.988002e-14
69.1 | -2.46e-16 | 1e-19 |  | 6.9128e-16 | 9.693528e-14
69.2 | -9.86e-17 | 1e-19 |  | 8.3868e-16 | 1.176046e-13
69.3 | -5.47e-17 | 1e-19 |  | 8.8258e-16 | 1.237605e-13
69.4 | 6.43e-17 | 6.43e-17 |  | 1.00158e-15 | 1.404473e-13
69.5 | 5.4e-17 | 5.4e-17 |  | 9.9128e-16 | 1.39003e-13
69.6 | -2.36e-16 | 1e-19 |  | 7.0128e-16 | 9.833754e-14
69.7 | -2.52e-16 | 1e-19 |  | 6.8528e-16 | 9.609393e-14
69.8 | -2.54e-16 | 1e-19 |  | 6.8328e-16 | 9.581348e-14
69.9 | -2.81e-16 | 1e-19 |  | 6.5628e-16 | 9.202738e-14
70 | -3.42e-16 | 1e-19 |  | 5.9528e-16 | 8.347361e-14
70.1 | -3.02e-16 | 1e-19 |  | 6.3528e-16 | 8.908264e-14
70.2 | -3.8e-16 | 1e-19 |  | 5.5728e-16 | 7.814503e-14
70.3 | -3.2e-16 | 1e-19 |  | 6.1728e-16 | 8.655857e-14
70.4 | -3.04e-16 | 1e-19 |  | 6.3328e-16 | 8.880219e-14
70.5 | -3e-16 | 1e-19 |  | 6.3728e-16 | 8.936309e-14
70.6 | -3.31e-16 | 1e-19 |  | 6.0628e-16 | 8.501609e-14
70.7 | -2.67e-16 | 1e-19 |  | 6.7028e-16 | 9.399054e-14
70.8 | -3.34e-16 | 1e-19 |  | 6.0328e-16 | 8.459541e-14
70.9 | -2.26e-16 | 1e-19 |  | 7.1128e-16 | 9.97398e-14
71 | -3.45e-16 | 1e-19 |  | 5.9228e-16 | 8.305293e-14
71.1 | -3.4e-16 | 1e-19 |  | 5.9728e-16 | 8.375406e-14
71.2 | -6.14e-16 | 1e-19 |  | 3.2328e-16 | 4.533219e-14
71.3 | -2.92e-16 | 1e-19 |  | 6.4528e-16 | 9.04849e-14
71.4 | -2.53e-16 | 1e-19 |  | 6.8428e-16 | 9.59537e-14
71.5 | -1.49e-17 | 1e-19 |  | 9.2238e-16 | 1.293415e-13
71.6 | -3.22e-16 | 1e-19 |  | 6.1528e-16 | 8.627812e-14
71.7 | -5.68e-17 | 1e-19 |  | 8.8048e-16 | 1.23466e-13
71.8 | -2.57e-16 | 1e-19 |  | 6.8028e-16 | 9.53928e-14
71.9 | -3.11e-16 | 1e-19 |  | 6.2628e-16 | 8.782061e-14
72 | 9.51e-17 | 9.51e-17 |  | 1.03238e-15 | 1.447663e-13
72.1 | -1.33e-16 | 1e-19 |  | 8.0428e-16 | 1.127808e-13
72.2 | -3.47e-16 | 1e-19 |  | 5.9028e-16 | 8.277248e-14
72.3 | -4.49e-16 | 1e-19 |  | 4.8828e-16 | 6.846945e-14
72.4 | -5.68e-16 | 1e-19 |  | 3.6928e-16 | 5.178258e-14
72.5 | -3.34e-16 | 1e-19 |  | 6.0328e-16 | 8.459541e-14
72.6 | -4.39e-16 | 1e-19 |  | 4.9828e-16 | 6.987171e-14
72.7 | -3.24e-16 | 1e-19 |  | 6.1328e-16 | 8.599767e-14
72.8 | -3.6e-16 | 1e-19 |  | 5.7728e-16 | 8.094954e-14
72.9 | -3.76e-16 | 1e-19 |  | 5.6128e-16 | 7.870593e-14
73 | -2.36e-16 | 1e-19 |  | 7.0128e-16 | 9.833754e-14
73.1 | -2.36e-16 | 1e-19 |  | 7.0128e-16 | 9.833754e-14
73.2 | -2.8e-16 | 1e-19 |  | 6.5728e-16 | 9.216761e-14
73.3 | -2.52e-16 | 1e-19 |  | 6.8528e-16 | 9.609393e-14
73.4 | -3.48e-16 | 1e-19 |  | 5.8928e-16 | 8.263225e-14
73.5 | -2.53e-16 | 1e-19 |  | 6.8428e-16 | 9.59537e-14
73.6 | -3.93e-16 | 1e-19 |  | 5.4428e-16 | 7.632209e-14
73.7 | -2.32e-16 | 1e-19 |  | 7.0528e-16 | 9.889844e-14
73.8 | -2.23e-16 | 1e-19 |  | 7.1428e-16 | 1.001605e-13
73.9 | -1.47e-16 | 1e-19 |  | 7.9028e-16 | 1.108176e-13
74 | -4.78e-16 | 1e-19 |  | 4.5928e-16 | 6.44029e-14
74.1 | -3.88e-16 | 1e-19 |  | 5.4928e-16 | 7.702322e-14
74.2 | -2.83e-16 | 1e-19 |  | 6.5428e-16 | 9.174693e-14
74.3 | -2.38e-16 | 1e-19 |  | 6.9928e-16 | 9.805709e-14
74.4 | -2.05e-16 | 1e-19 |  | 7.3228e-16 | 1.026845e-13
74.5 | -2.03e-16 | 1e-19 |  | 7.3428e-16 | 1.02965e-13
74.6 | -3.2e-16 | 1e-19 |  | 6.1728e-16 | 8.655857e-14
74.7 | -3.72e-16 | 1e-19 |  | 5.6528e-16 | 7.926683e-14
74.8 | -1.74e-16 | 1e-19 |  | 7.6328e-16 | 1.070315e-13
74.9 | -3.28e-16 | 1e-19 |  | 6.0928e-16 | 8.543677e-14
75 | -2.56e-16 | 1e-19 |  | 6.8128e-16 | 9.553302e-14
75.1 | -1.93e-16 | 1e-19 |  | 7.4428e-16 | 1.043672e-13
75.2 | -2.5e-16 | 1e-19 |  | 6.8728e-16 | 9.637438e-14
75.3 | -2.04e-16 | 1e-19 |  | 7.3328e-16 | 1.028248e-13
75.4 | -1.89e-16 | 1e-19 |  | 7.4828e-16 | 1.049282e-13
75.5 | -4.57e-16 | 1e-19 |  | 4.8028e-16 | 6.734764e-14
75.6 | -2.81e-16 | 1e-19 |  | 6.5628e-16 | 9.202738e-14
75.7 | -2.43e-16 | 1e-19 |  | 6.9428e-16 | 9.735596e-14
75.8 | -4.69e-16 | 1e-19 |  | 4.6828e-16 | 6.566493e-14
75.9 | -3.2e-16 | 1e-19 |  | 6.1728e-16 | 8.655857e-14
76 | -3.27e-16 | 1e-19 |  | 6.1028e-16 | 8.557699e-14
76.1 | -3.09e-16 | 1e-19 |  | 6.2828e-16 | 8.810106e-14
76.2 | -2.77e-16 | 1e-19 |  | 6.6028e-16 | 9.258828e-14
76.3 | -2.5e-16 | 1e-19 |  | 6.8728e-16 | 9.637438e-14
76.4 | -2.71e-16 | 1e-19 |  | 6.6628e-16 | 9.342964e-14
76.5 | -3.18e-16 | 1e-19 |  | 6.1928e-16 | 8.683903e-14
76.6 | -2.22e-16 | 1e-19 |  | 7.1528e-16 | 1.003007e-13
76.7 | -3.69e-16 | 1e-19 |  | 5.6828e-16 | 7.968751e-14
76.8 | -3.54e-16 | 1e-19 |  | 5.8328e-16 | 8.17909e-14
76.9 | -2.31e-16 | 1e-19 |  | 7.0628e-16 | 9.903867e-14
77 | -5.22e-16 | 1e-19 |  | 4.1528e-16 | 5.823296e-14
77.1 | -4.24e-16 | 1e-19 |  | 5.1328e-16 | 7.197509e-14
77.2 | -3.26e-17 | 1e-19 |  | 9.0468e-16 | 1.268595e-13
77.3 | 2.76e-18 | 2.76e-18 |  | 9.4004e-16 | 1.318178e-13
77.4 | -2.58e-16 | 1e-19 |  | 6.7928e-16 | 9.525257e-14
77.5 | -5.23e-16 | 1e-19 |  | 4.1428e-16 | 5.809274e-14
77.6 | -2.11e-16 | 1e-19 |  | 7.2628e-16 | 1.018432e-13
77.7 | -3.92e-16 | 1e-19 |  | 5.4528e-16 | 7.646232e-14
77.8 | -3.58e-16 | 1e-19 |  | 5.7928e-16 | 8.122999e-14
77.9 | -3.25e-16 | 1e-19 |  | 6.1228e-16 | 8.585745e-14
78 | -2.29e-16 | 1e-19 |  | 7.0828e-16 | 9.931912e-14
78.1 | -3.78e-16 | 1e-19 |  | 5.5928e-16 | 7.842548e-14
78.2 | -1.74e-16 | 1e-19 |  | 7.6328e-16 | 1.070315e-13
78.3 | -4.66e-16 | 1e-19 |  | 4.7128e-16 | 6.608561e-14
78.4 | -2.25e-16 | 1e-19 |  | 7.1228e-16 | 9.988002e-14
78.5 | -3.09e-16 | 1e-19 |  | 6.2828e-16 | 8.810106e-14
78.6 | -2.29e-16 | 1e-19 |  | 7.0828e-16 | 9.931912e-14
78.7 | -3.58e-16 | 1e-19 |  | 5.7928e-16 | 8.122999e-14
78.8 | -2.73e-16 | 1e-19 |  | 6.6428e-16 | 9.314919e-14
78.9 | -2.34e-16 | 1e-19 |  | 7.0328e-16 | 9.861799e-14
79 | -2.81e-16 | 1e-19 |  | 6.5628e-16 | 9.202738e-14
79.1 | -4.05e-16 | 1e-19 |  | 5.3228e-16 | 7.463938e-14
79.2 | -4.1e-16 | 1e-19 |  | 5.2728e-16 | 7.393825e-14
79.3 | -3.32e-16 | 1e-19 |  | 6.0528e-16 | 8.487586e-14
79.4 | -3.47e-16 | 1e-19 |  | 5.9028e-16 | 8.277248e-14
79.5 | -3.54e-16 | 1e-19 |  | 5.8328e-16 | 8.17909e-14
79.6 | 1.24e-17 | 1.24e-17 |  | 9.4968e-16 | 1.331696e-13
79.7 | -6.94e-17 | 1e-19 |  | 8.6788e-16 | 1.216992e-13
79.8 | -8.52e-17 | 1e-19 |  | 8.5208e-16 | 1.194836e-13
79.9 | -2.71e-16 | 1e-19 |  | 6.6628e-16 | 9.342964e-14
80 | -5.92e-16 | 1e-19 |  | 3.4528e-16 | 4.841716e-14
80.1 | -3.28e-16 | 1e-19 |  | 6.0928e-16 | 8.543677e-14
80.2 | -2.34e-16 | 1e-19 |  | 7.0328e-16 | 9.861799e-14
80.3 | -3.91e-16 | 1e-19 |  | 5.4628e-16 | 7.660254e-14
80.4 | -3.25e-16 | 1e-19 |  | 6.1228e-16 | 8.585745e-14
80.5 | -5.51e-17 | 1e-19 |  | 8.8218e-16 | 1.237044e-13
80.6 | -2.02e-16 | 1e-19 |  | 7.3528e-16 | 1.031052e-13
80.7 | -2.11e-16 | 1e-19 |  | 7.2628e-16 | 1.018432e-13
80.8 | -1.08e-16 | 1e-19 |  | 8.2928e-16 | 1.162864e-13
80.9 | -1.98e-16 | 1e-19 |  | 7.3928e-16 | 1.036661e-13
81 | -2.38e-16 | 1e-19 |  | 6.9928e-16 | 9.805709e-14
81.1 | 1.08e-17 | 1.08e-17 |  | 9.4808e-16 | 1.329453e-13
81.2 | -2.44e-16 | 1e-19 |  | 6.9328e-16 | 9.721573e-14
81.3 | -9.28e-16 | 1e-19 |  | 9.28e-18 | 1.301295e-15
81.4 | -4.29e-16 | 1e-19 |  | 5.0828e-16 | 7.127396e-14
81.5 | -3.93e-16 | 1e-19 |  | 5.4428e-16 | 7.632209e-14
81.6 | -2.51e-16 | 1e-19 |  | 6.8628e-16 | 9.623415e-14
81.7 | -1.07e-16 | 1e-19 |  | 8.3028e-16 | 1.164267e-13
81.8 | -9.1e-17 | 1e-19 |  | 8.4628e-16 | 1.186703e-13
81.9 | -6.48e-17 | 1e-19 |  | 8.7248e-16 | 1.223442e-13
82 | -2.85e-16 | 1e-19 |  | 6.5228e-16 | 9.146648e-14
82.1 | -4.12e-16 | 1e-19 |  | 5.2528e-16 | 7.36578e-14
82.2 | -3.26e-16 | 1e-19 |  | 6.1128e-16 | 8.571722e-14
82.3 | -2.46e-16 | 1e-19 |  | 6.9128e-16 | 9.693528e-14
82.4 | -1.34e-16 | 1e-19 |  | 8.0328e-16 | 1.126406e-13
82.5 | -6.03e-16 | 1e-19 |  | 3.3428e-16 | 4.687468e-14
82.6 | -4.94e-16 | 1e-19 |  | 4.4328e-16 | 6.215929e-14
82.7 | -1.79e-16 | 1e-19 |  | 7.5828e-16 | 1.063304e-13
82.8 | -5.65e-17 | 1e-19 |  | 8.8078e-16 | 1.235081e-13
82.9 | -1.83e-16 | 1e-19 |  | 7.5428e-16 | 1.057695e-13
83 | -3.8e-16 | 1e-19 |  | 5.5728e-16 | 7.814503e-14
83.1 | -3.15e-16 | 1e-19 |  | 6.2228e-16 | 8.72597e-14
83.2 | -2.35e-16 | 1e-19 |  | 7.0228e-16 | 9.847777e-14
83.3 | -3.7e-16 | 1e-19 |  | 5.6728e-16 | 7.954728e-14
83.4 | -3.24e-16 | 1e-19 |  | 6.1328e-16 | 8.599767e-14
83.5 | -2.41e-16 | 1e-19 |  | 6.9628e-16 | 9.763641e-14
83.6 | -1.85e-16 | 1e-19 |  | 7.5228e-16 | 1.054891e-13
83.7 | -2.44e-16 | 1e-19 |  | 6.9328e-16 | 9.721573e-14
83.8 | -1.82e-16 | 1e-19 |  | 7.5528e-16 | 1.059097e-13
83.9 | -2.69e-16 | 1e-19 |  | 6.6828e-16 | 9.371009e-14
84 | -3.61e-16 | 1e-19 |  | 5.7628e-16 | 8.080932e-14
84.1 | -4.86e-16 | 1e-19 |  | 4.5128e-16 | 6.328109e-14
84.2 | -2.83e-16 | 1e-19 |  | 6.5428e-16 | 9.174693e-14
84.3 | -4.9e-16 | 1e-19 |  | 4.4728e-16 | 6.272019e-14
84.4 | -4.63e-16 | 1e-19 |  | 4.7428e-16 | 6.650629e-14
84.5 | -2.19e-16 | 1e-19 |  | 7.1828e-16 | 1.007214e-13
84.6 | -9.56e-17 | 1e-19 |  | 8.4168e-16 | 1.180252e-13
84.7 | -1.67e-16 | 1e-19 |  | 7.7028e-16 | 1.080131e-13
84.8 | -2.3e-19 | 1e-19 |  | 9.3705e-16 | 1.313986e-13
84.9 | -1.72e-16 | 1e-19 |  | 7.6528e-16 | 1.07312e-13
85 | -1.28e-16 | 1e-19 |  | 8.0928e-16 | 1.134819e-13
85.1 | -2.68e-16 | 1e-19 |  | 6.6928e-16 | 9.385031e-14
85.2 | -3.08e-16 | 1e-19 |  | 6.2928e-16 | 8.824128e-14
85.3 | -2.64e-16 | 1e-19 |  | 6.7328e-16 | 9.441122e-14
85.4 | -4.89e-16 | 1e-19 |  | 4.4828e-16 | 6.286042e-14
85.5 | -3.62e-16 | 1e-19 |  | 5.7528e-16 | 8.066909e-14
85.6 | -1.88e-16 | 1e-19 |  | 7.4928e-16 | 1.050684e-13
85.7 | -2.08e-16 | 1e-19 |  | 7.2928e-16 | 1.022639e-13
85.8 | -1.59e-16 | 1e-19 |  | 7.7828e-16 | 1.091349e-13
85.9 | -3.03e-16 | 1e-19 |  | 6.3428e-16 | 8.894241e-14
86 | -2.35e-16 | 1e-19 |  | 7.0228e-16 | 9.847777e-14
86.1 | -3.19e-16 | 1e-19 |  | 6.1828e-16 | 8.66988e-14
86.2 | -2.33e-16 | 1e-19 |  | 7.0428e-16 | 9.875822e-14
86.3 | -3.12e-16 | 1e-19 |  | 6.2528e-16 | 8.768038e-14
86.4 | -4.28e-16 | 1e-19 |  | 5.0928e-16 | 7.141419e-14
86.5 | -2.64e-16 | 1e-19 |  | 6.7328e-16 | 9.441122e-14
86.6 | -3.01e-16 | 1e-19 |  | 6.3628e-16 | 8.922286e-14
86.7 | -5.1e-16 | 1e-19 |  | 4.2728e-16 | 5.991567e-14
86.8 | -4.17e-16 | 1e-19 |  | 5.2028e-16 | 7.295667e-14
86.9 | -4.35e-16 | 1e-19 |  | 5.0228e-16 | 7.043261e-14
87 | -2.8e-16 | 1e-19 |  | 6.5728e-16 | 9.216761e-14
87.1 | -3.68e-16 | 1e-19 |  | 5.6928e-16 | 7.982774e-14
87.2 | -1.36e-16 | 1e-19 |  | 8.0128e-16 | 1.123601e-13
87.3 | -5.44e-16 | 1e-19 |  | 3.9328e-16 | 5.5148e-14
87.4 | -3.79e-17 | 1e-19 |  | 8.9938e-16 | 1.261163e-13
87.5 | -6.71e-17 | 1e-19 |  | 8.7018e-16 | 1.220217e-13
87.6 | -3.87e-16 | 1e-19 |  | 5.5028e-16 | 7.716345e-14
87.7 | -2.87e-16 | 1e-19 |  | 6.5028e-16 | 9.118602e-14
87.8 | -3.22e-17 | 1e-19 |  | 9.0508e-16 | 1.269156e-13
87.9 | -1.52e-16 | 1e-19 |  | 7.8528e-16 | 1.101165e-13
88 | -3.57e-16 | 1e-19 |  | 5.8028e-16 | 8.137022e-14
88.1 | -4.57e-16 | 1e-19 |  | 4.8028e-16 | 6.734764e-14
88.2 | -2.73e-17 | 1e-19 |  | 9.0998e-16 | 1.276027e-13
88.3 | -4.45e-16 | 1e-19 |  | 4.9228e-16 | 6.903035e-14
88.4 | -3.41e-16 | 1e-19 |  | 5.9628e-16 | 8.361383e-14
88.5 | -3.63e-16 | 1e-19 |  | 5.7428e-16 | 8.052887e-14
88.6 | -2.07e-16 | 1e-19 |  | 7.3028e-16 | 1.024041e-13
88.7 | 1.45e-16 | 1.45e-16 |  | 1.08228e-15 | 1.517636e-13
88.8 | -2.54e-16 | 1e-19 |  | 6.8328e-16 | 9.581348e-14
88.9 | -3.52e-16 | 1e-19 |  | 5.8528e-16 | 8.207135e-14
89 | -2.8e-16 | 1e-19 |  | 6.5728e-16 | 9.216761e-14
89.1 | -2.24e-16 | 1e-19 |  | 7.1328e-16 | 1.000202e-13
89.2 | -1.33e-16 | 1e-19 |  | 8.0428e-16 | 1.127808e-13
89.3 | -3.25e-16 | 1e-19 |  | 6.1228e-16 | 8.585745e-14
89.4 | -1.76e-16 | 1e-19 |  | 7.6128e-16 | 1.067511e-13
89.5 | -3.55e-16 | 1e-19 |  | 5.8228e-16 | 8.165067e-14
89.6 | -4.54e-16 | 1e-19 |  | 4.8328e-16 | 6.776832e-14
89.7 | -7.39e-16 | 1e-19 |  | 1.9828e-16 | 2.780397e-14
89.8 | -4.46e-16 | 1e-19 |  | 4.9128e-16 | 6.889012e-14
89.9 | -4.4e-16 | 1e-19 |  | 4.9728e-16 | 6.973148e-14
90 | -3.97e-16 | 1e-19 |  | 5.4028e-16 | 7.576119e-14
90.1 | -3.91e-16 | 1e-19 |  | 5.4628e-16 | 7.660254e-14
90.2 | -3.01e-17 | 1e-19 |  | 9.0718e-16 | 1.2721e-13
90.3 | 3.01e-17 | 3.01e-17 |  | 9.6738e-16 | 1.356516e-13
90.4 | -5.74e-16 | 1e-19 |  | 3.6328e-16 | 5.094122e-14
90.5 | -5.01e-17 | 1e-19 |  | 8.8718e-16 | 1.244055e-13
90.6 | -7.7e-17 | 1e-19 |  | 8.6028e-16 | 1.206334e-13
90.7 | -2.09e-16 | 1e-19 |  | 7.2828e-16 | 1.021236e-13
90.8 | -4.41e-17 | 1e-19 |  | 8.9318e-16 | 1.252469e-13
90.9 | -3.47e-16 | 1e-19 |  | 5.9028e-16 | 8.277248e-14
91 | -1.04e-16 | 1e-19 |  | 8.3328e-16 | 1.168473e-13
91.1 | -2.75e-16 | 1e-19 |  | 6.6228e-16 | 9.286873e-14
91.2 | -4.32e-16 | 1e-19 |  | 5.0528e-16 | 7.085329e-14
91.3 | -5.33e-17 | 1e-19 |  | 8.8398e-16 | 1.239568e-13
91.4 | -3.31e-16 | 1e-19 |  | 6.0628e-16 | 8.501609e-14
91.5 | -2.76e-16 | 1e-19 |  | 6.6128e-16 | 9.272851e-14
91.6 | -3.18e-16 | 1e-19 |  | 6.1928e-16 | 8.683903e-14
91.7 | -3.6e-16 | 1e-19 |  | 5.7728e-16 | 8.094954e-14
91.8 | -3.41e-16 | 1e-19 |  | 5.9628e-16 | 8.361383e-14
91.9 | -2.05e-16 | 1e-19 |  | 7.3228e-16 | 1.026845e-13
92 | -3.09e-16 | 1e-19 |  | 6.2828e-16 | 8.810106e-14
92.1 | -1.25e-16 | 1e-19 |  | 8.1228e-16 | 1.139026e-13
92.2 | 5.33e-17 | 5.33e-17 |  | 9.9058e-16 | 1.389049e-13
92.3 | -1.56e-16 | 1e-19 |  | 7.8128e-16 | 1.095556e-13
92.4 | -2.67e-16 | 1e-19 |  | 6.7028e-16 | 9.399054e-14
92.5 | -2.96e-16 | 1e-19 |  | 6.4128e-16 | 8.992399e-14
92.6 | -2.15e-16 | 1e-19 |  | 7.2228e-16 | 1.012823e-13
92.7 | -3.06e-16 | 1e-19 |  | 6.3128e-16 | 8.852173e-14
92.8 | -2.03e-16 | 1e-19 |  | 7.3428e-16 | 1.02965e-13
92.9 | -1.33e-16 | 1e-19 |  | 8.0428e-16 | 1.127808e-13
93 | -2.11e-16 | 1e-19 |  | 7.2628e-16 | 1.018432e-13
93.1 | -1.54e-16 | 1e-19 |  | 7.8328e-16 | 1.098361e-13
93.2 | -4.41e-16 | 1e-19 |  | 4.9628e-16 | 6.959125e-14
93.3 | -3.51e-16 | 1e-19 |  | 5.8628e-16 | 8.221157e-14
93.4 | -4.89e-16 | 1e-19 |  | 4.4828e-16 | 6.286042e-14
93.5 | -1.19e-16 | 1e-19 |  | 8.1828e-16 | 1.14744e-13
93.6 | -3.63e-16 | 1e-19 |  | 5.7428e-16 | 8.052887e-14
93.7 | -8.66e-17 | 1e-19 |  | 8.5068e-16 | 1.192873e-13
93.8 | -4.77e-16 | 1e-19 |  | 4.6028e-16 | 6.454313e-14
93.9 | -4.81e-16 | 1e-19 |  | 4.5628e-16 | 6.398222e-14
94 | -1.33e-16 | 1e-19 |  | 8.0428e-16 | 1.127808e-13
94.1 | 9.88e-18 | 9.88e-18 |  | 9.4716e-16 | 1.328163e-13
94.2 | -4.57e-16 | 1e-19 |  | 4.8028e-16 | 6.734764e-14
94.3 | -7.61e-17 | 1e-19 |  | 8.6118e-16 | 1.207596e-13
94.4 | -8.5e-17 | 1e-19 |  | 8.5228e-16 | 1.195116e-13
94.5 | -3.85e-16 | 1e-19 |  | 5.5228e-16 | 7.74439e-14
94.6 | -1.39e-16 | 1e-19 |  | 7.9828e-16 | 1.119394e-13
94.7 | -6.05e-16 | 1e-19 |  | 3.3228e-16 | 4.659422e-14
94.8 | -4.04e-16 | 1e-19 |  | 5.3328e-16 | 7.477961e-14
94.9 | -4.2e-17 | 1e-19 |  | 8.9528e-16 | 1.255413e-13
95 | -1.93e-16 | 1e-19 |  | 7.4428e-16 | 1.043672e-13
95.1 | -2.34e-16 | 1e-19 |  | 7.0328e-16 | 9.861799e-14
95.2 | -1.03e-16 | 1e-19 |  | 8.3428e-16 | 1.169876e-13
95.3 | -6.2e-16 | 1e-19 |  | 3.1728e-16 | 4.449084e-14
95.4 | -2.87e-16 | 1e-19 |  | 6.5028e-16 | 9.118602e-14
95.5 | -4.76e-16 | 1e-19 |  | 4.6128e-16 | 6.468335e-14
95.6 | -3.3e-16 | 1e-19 |  | 6.0728e-16 | 8.515632e-14
95.7 | -2.19e-16 | 1e-19 |  | 7.1828e-16 | 1.007214e-13
95.8 | -3.63e-16 | 1e-19 |  | 5.7428e-16 | 8.052887e-14
95.9 | -1.74e-16 | 1e-19 |  | 7.6328e-16 | 1.070315e-13
96 | -4.57e-16 | 1e-19 |  | 4.8028e-16 | 6.734764e-14
96.1 | -2.11e-16 | 1e-19 |  | 7.2628e-16 | 1.018432e-13
96.2 | -2.42e-16 | 1e-19 |  | 6.9528e-16 | 9.749619e-14
96.3 | -2.66e-16 | 1e-19 |  | 6.7128e-16 | 9.413077e-14
96.4 | -1.39e-16 | 1e-19 |  | 7.9828e-16 | 1.119394e-13
96.5 | -3.48e-16 | 1e-19 |  | 5.8928e-16 | 8.263225e-14
96.6 | -6e-16 | 1e-19 |  | 3.3728e-16 | 4.729535e-14
96.7 | -3.72e-16 | 1e-19 |  | 5.6528e-16 | 7.926683e-14
96.8 | -4.63e-16 | 1e-19 |  | 4.7428e-16 | 6.650629e-14
96.9 | -3.37e-16 | 1e-19 |  | 6.0028e-16 | 8.417474e-14
97 | -2.98e-16 | 1e-19 |  | 6.3928e-16 | 8.964354e-14
97.1 | -1.35e-16 | 1e-19 |  | 8.0228e-16 | 1.125003e-13
97.2 | -1.83e-16 | 1e-19 |  | 7.5428e-16 | 1.057695e-13
97.3 | -8.75e-17 | 1e-19 |  | 8.4978e-16 | 1.191611e-13
97.4 | -1.56e-16 | 1e-19 |  | 7.8128e-16 | 1.095556e-13
97.5 | -1.96e-16 | 1e-19 |  | 7.4128e-16 | 1.039466e-13
97.6 | -3.17e-16 | 1e-19 |  | 6.2028e-16 | 8.697925e-14
97.7 | -2.71e-16 | 1e-19 |  | 6.6628e-16 | 9.342964e-14
97.8 | -2.46e-17 | 1e-19 |  | 9.1268e-16 | 1.279813e-13
97.9 | 2.97e-16 | 2.97e-16 |  | 1.23428e-15 | 1.730779e-13
98 | -9.42e-17 | 1e-19 |  | 8.4308e-16 | 1.182216e-13
98.1 | -4.72e-16 | 1e-19 |  | 4.6528e-16 | 6.524425e-14
98.2 | -7.19e-17 | 1e-19 |  | 8.6538e-16 | 1.213486e-13
98.3 | -5.1e-17 | 1e-19 |  | 8.8628e-16 | 1.242793e-13
98.4 | -1.25e-16 | 1e-19 |  | 8.1228e-16 | 1.139026e-13
98.5 | -1.86e-16 | 1e-19 |  | 7.5128e-16 | 1.053488e-13
98.6 | -5.44e-16 | 1e-19 |  | 3.9328e-16 | 5.5148e-14
98.7 | -2.58e-16 | 1e-19 |  | 6.7928e-16 | 9.525257e-14
98.8 | -4.38e-16 | 1e-19 |  | 4.9928e-16 | 7.001193e-14
98.9 | -1.88e-17 | 1e-19 |  | 9.1848e-16 | 1.287946e-13
99 | -2.86e-16 | 1e-19 |  | 6.5128e-16 | 9.132625e-14
99.1 | -4.82e-16 | 1e-19 |  | 4.5528e-16 | 6.3842e-14
99.2 | -3.4e-16 | 1e-19 |  | 5.9728e-16 | 8.375406e-14
99.3 | -2.87e-16 | 1e-19 |  | 6.5028e-16 | 9.118602e-14
99.4 | -1.07e-16 | 1e-19 |  | 8.3028e-16 | 1.164267e-13
99.5 | -1.87e-16 | 1e-19 |  | 7.5028e-16 | 1.052086e-13
99.6 | -1.73e-16 | 1e-19 |  | 7.6428e-16 | 1.071718e-13
99.7 | -4.59e-16 | 1e-19 |  | 4.7828e-16 | 6.706719e-14
99.8 | -3.83e-16 | 1e-19 |  | 5.5428e-16 | 7.772435e-14
99.9 | -2.77e-16 | 1e-19 |  | 6.6028e-16 | 9.258828e-14
100 | 1.36e-16 | 1.36e-16 |  | 1.07328e-15 | 1.505015e-13
|  | 3.257894e-11 | 9.1425e-15
min | -9.28e-16 | 1e-19 |  | 9.28e-18

## cal
Pressure Contribution from Flag Hydrocarbons
40M Lab RGA Scan Results
Job #C110409 |  | Description: |  | Masterbond EP30-2 Epoxy Adhesive Samples on glass slides | Date: | 2009-11-04
|  |  | Oven Used: | C
AMU 41 | 1.36e-15 | amps | from RGA scan listing
AMU 43 | 7.76e-15 | amps | from RGA scan listing
AMU 53 | 1e-19 | amps | from RGA scan listing
AMU 55 | 2.23e-17 | amps | from RGA scan listing
AMU 57 | 1e-19 | amps | from RGA scan listing
Sum Flag H/C AMUs | 9.1425e-15 | amps
Calib leak rate | 2.36e-10 | torr l/s | (Argon)
AMU 40 (w/leak open) | 2.2e-14 | amps
AMU 40 (background) | 3.3e-15 | amps
Calib leak contributes | 1.87e-14 | amps | = (w/leak open) - (background)
Leak_Rate_Cal_factor | 12620.32 | Torr-L/s/A
Leak_Rate_Cal_factor_per_sqcm | 140.2258 | Torr-L/s/A/cm^2
Flag H/C Outgassing | 1.153813e-10 | torr l/s | = (Sum Flag H/C AMUs) x (Calib leak rate)/(Calib leak contrib.)
Test item surf area | 90 | cm2
Normalized outgassing | 1.282014e-12 | torr l/s-cm2 |  | = Flag H/C Outgassing/Test item surf area
Full description: | 6 microscope glass slides 7.5 X 2.0 cm with approx. 0.010 inch thick coating of Masterbond EP30-2 Epoxy.
Epoxy was prepared with 10 parts A to 1 part B per manufactures instruction sheet and cured at room temperature for 24 Hrs. in the clean room.
The epoxy did fully harden within 24 Hrs. to a smooth translucent white surface.
CONFIRM DESCRIPTION & PRE-SCAN BAKE WITH BOB!!
Pre-scan bake: | low temperature bake (~40C) for 12 hrs. to drive off water
total for all AMUs | 3.257894e-11 | amps
approx. total outgas | 4.111567e-07 | torr-l/s
approx. total outgas | 4.568408e-09 | torr-l/s/cm^2
pumping speed | 60 | l/s
estimated total pressure | 6.852612e-09 | torr | (usually 3E-08 torr as measured by ion gauge or FC mode)