## scaled loss rate
LIGO E-Document Number: |  |  | E1000479-v1
Sample Test:
| Material under test: |  | MasterBond EP30-2 glass slides
| units |  |  | 90 | cm^2
| absorption | -0.7 | ± | 0.2 | ppm/yr | 1 sigma
| scatter | -2.6 | ± | 1.1 | ppm/yr | 1 sigma
| max. normalized absorption |  |  | 0 | ppm/yr/cm^2 | 3 sigma
| max. normalized scatter |  |  | 0.007777778 | ppm/yr/cm^2 | 3 sigma
| test turbopump speed (liter/s) |  |  | 8 | torr/liter/sec | small ion pump
Scaled to LIGO:
| LIGO Vacuum Volume |  |  | Vertex | LHO Diagonal | End | Comments
| Quantity (units) |  |  | 12.8 | 19.2 | 3.6 | see E1000386-v1 for an estimate of amounts
| LIGO ion pumping speed (liter/s) |  |  | 6800 | 6800 | 1700 | see E0900398 or PSI V049-1-078 for pump rates
| pumping speed ratio (test/LIGO) |  |  | 0.001176471 | 0.001176471 | 0.004705882 | does not include cryo-pump and effective pumping from the Beam Tube
| max. absorption (ppm/yr) |  |  | 0 | 0 | 0 | * Limit is < 0.02 ppm/yr for a single source
| max. scatter (ppm/yr) |  |  | 0.0001171242 | 0.0001756863 | 0.0001317647 | * Limit is < 0.2 ppm/yr for a single source
* The overall limit on contamination loss on optics for AdL is < 0.5 ppm/yr absorption and < 4 ppm/yr scatter from all sources, per Table 4 of the COC Design Requirements Document (T000127-v1). It is assumed that ~20 significant sources could contribute.
6 microscope glass slides 7.5 X 2.0 cm with approx. 0.010 inch thick coating of Masterbond EP30-2 Epoxy.
Epoxy was prepared with 10 parts A to 1 part B per manufactures instruction sheet and cured at room temperature for 24 Hrs. in the clean room.
The epoxy did fully harden within 24 Hrs. to a smooth translucent white surface.
| 90 | cm2