## circular plate w annular load
Flat Circular Plate of constant thickness, with a uniform annular line load and simple support
Roark's Formulas for Stress and Strain, 6th ed., Table 24, case 9a
value | units | value | units | symbol | description | Notes
2.855 | in |  |  | a | radius to center of outer support (clamping ring)
2.7855 | in |  |  | r0 | radius to center of inner support (o-ring)
0.75 | in |  |  | t | thickness
287 | lb/in |  |  | w | unit line load (force per unit of circumferential length) |  | 5023.02
10700000 | psi |  |  | E | modulus of elasticity | Fused Silica
0.17 |  |  |  | ν | Poisson's ratio | Fused Silica
387366.8 |  |  |  | D | plate bending stiffness
2.374798e-06 |  |  |  | L3 | loading constant
0.0238026 |  |  |  | L9 | loading constant
-0.0001753416 |  |  |  | yc | deflection at the center of the plate | compare to FEA value of -0.00010 in
19.5035 |  |  |  | Mc | moment at the center of the plate
208.0373 |  |  |  | σc | tensile stress at center | compare to FEA value of 180 psi
8702.264 | psi | 60000000 | Pa |  | static fatigue stress limit?
4 |  |  |  | FS
2175.566 |  |  |  |  | allowable stress

## lifetime fused silica
3153600000 | sec | 100 | yrs | tf | lifetime
0.72 | MPa m^.5 |  |  | Kic | critical stress intensity
38 | -- |  |  | N | crack growth parameter
31.1
1.772454 | -- |  |  | Y | crack geometry parameter
35000000 | m/s |  |  | A | crack growth parameter
6.910981e-05 | MPa^2 sec |  |  | B | crack growth parameter, from crack propagation
8.6e-06 | MPa^2 sec |  |  | B | from static fatigue data
151 | MPa |  |  | Si | inert strength
157
50.68034 | MPa | 7350.563 | psi | sa | applied stress, from crack propagation
38.58145 |  | 5595.766 |  |  | applied stress, from static fatugue data
[7 empty] | 553.0805 |  |  |  |  | 367.5537
0.0001 |  |  |  | F |  |  | Si (psi) |  |  |  |  | Sa (psi)
4.4 |  |  |  | m |  |  | 1659.242 |  |  |  |  | 1102.661
156.6 |  |  |  | So
19.3066 |  | 2800.186 |  | Si |  | 5 | number of pts per decade
0.00051 |  |  |  | B |  | 1.584893 | factor
40.5 |  |  |  | N |  |  | tf (yrs) | [6 empty] | 1 | 1 | 20 | 20 | 50 | 50
3153.6 | sec | 0.0001 |  | tf |  |  | tf (sec) | 0.001 | 0.001 | 1 | 1 | 60 | 60 | 31536000 | 31536000 | 630720000 | 630720000 | 1576800000 | 1576800000
11.33781 | MPa | 1644.411 | psi | Sa |  |  | N | 40.5 | 31.1 | 40.5 | 31.1 | 40.5 | 31.1 | 40.5 | 31.1 | 40.5 | 31.1 | 40.5 | 31.1
[7 empty] | B | 0.00051 | 8.6e-06 | 0.00051 | 8.6e-06 | 0.00051 | 8.6e-06 | 0.00051 | 8.6e-06 | 0.00051 | 8.6e-06 | 0.00051 | 8.6e-06
5.51580576 |  | 800 |  |  |  | F | Si (MPa) | Sa (MPa) | Sa (MPa) | Sa (MPa) | Sa (MPa) | Sa (MPa) | Sa (MPa) | Sa (MPa) | Sa (MPa) | Sa (MPa) | Sa (MPa) | Sa (MPa) | Sa (MPa)
[6 empty] | 1e-06 | 6.778841 | 6.06583 | 5.143871 | 5.114653 | 4.119335 | 4.622865 | 3.611202 | 3.339339 | 2.364329 | 3.101246 | 2.147208 | 3.03187 | 2.084868
|  | 220 |  |  |  | 1.584893e-06 | 7.526794 | 6.700391 | 5.673114 | 5.649709 | 4.543165 | 5.106474 | 3.982752 | 3.688675 | 2.60759 | 3.425675 | 2.36813 | 3.349041 | 2.299376
|  | 660 |  |  |  | 2.511886e-06 | 8.357273 | 7.401335 | 6.256811 | 6.240739 | 5.010603 | 5.640674 | 4.39253 | 4.074556 | 2.87588 | 3.784043 | 2.611783 | 3.699392 | 2.535955
|  | 4.550539752 |  |  |  | 3.981072e-06 | 9.279386 | 8.175607 | 6.900563 | 6.893598 | 5.526135 | 6.230759 | 4.844469 | 4.500805 | 3.171774 | 4.179901 | 2.880504 | 4.086395 | 2.796875
[6 empty] | 6.309573e-06 | 10.30324 | 9.030878 | 7.61055 | 7.614755 | 6.094709 | 6.882575 | 5.342908 | 4.971646 | 3.498113 | 4.617171 | 3.176875 | 4.513883 | 3.084641
[6 empty] | 1e-05 | 11.44007 | 9.975623 | 8.393588 | 8.411355 | 6.721785 | 7.60258 | 5.892632 | 5.491744 | 3.858028 | 5.100186 | 3.503738 | 4.986093 | 3.402014
1.468583 | MPa | 213 | psi | Sa at 1 atm |  | 1.584893e-05 | 12.70233 | 11.0192 | 9.257193 | 9.291292 | 7.413381 | 8.397909 | 6.498917 | 6.066251 | 4.254976 | 5.633732 | 3.864233 | 5.507703 | 3.752043
2.11 | atm |  |  | SP, proof load |  | 2.511886e-05 | 14.10388 | 12.17196 | 10.20966 | 10.26329 | 8.176137 | 9.276443 | 7.167585 | 6.700863 | 4.692767 | 6.223096 | 4.261821 | 6.083883 | 4.138088
3.098711 | MPa | 449.43 | psi | Sp, proof stress |  | 3.981072e-05 | 15.66007 | 13.44532 | 11.26013 | 11.33697 | 9.017377 | 10.24689 | 7.905056 | 7.401867 | 5.175604 | 6.87412 | 4.700319 | 6.720342 | 4.563855
722183470.7 | sec | 22.90029 | yrs | Tmin, after Sp |  | 6.309573e-05 | 17.38799 | 14.8519 | 12.41869 | 12.52299 | 9.945182 | 11.31887 | 8.718414 | 8.176214 | 5.708126 | 7.593256 | 5.183938 | 7.423392 | 5.033433
[6 empty] | 0.0001 | 19.3066 | 16.40566 | 13.69648 | 13.8331 | 10.96847 | 12.50301 | 9.615472 | 9.031583 | 6.295449 | 8.387638 | 5.717326 | 8.200002 | 5.551335
[6 empty] | 0.0001584893 | 21.43696 | 18.12201 | 15.10578 | 15.28031 | 12.09706 | 13.81107 | 10.60485 | 9.97646 | 6.943218 | 9.265146 | 6.305609 | 9.057881 | 6.122539
[6 empty] | 0.0002511886 | 23.80249 | 20.01799 | 16.66014 | 16.87899 | 13.34184 | 15.25603 | 11.69608 | 11.02023 | 7.657668 | 10.2345 | 6.95445 | 10.00555 | 6.752542
[6 empty] | 0.0003981072 | 26.42921 | 22.11247 | 18.37456 | 18.64503 | 14.71478 | 16.85226 | 12.89967 | 12.17328 | 8.445682 | 11.30533 | 7.670099 | 11.05243 | 7.447414
[6 empty] | 0.0006309573 | 29.34609 | 24.42632 | 20.26558 | 20.59605 | 16.22916 | 18.61569 | 14.22725 | 13.44709 | 9.314872 | 12.48832 | 8.45947 | 12.20895 | 8.213867
[6 empty] | 0.001 | 32.58539 | 26.98269 | 22.35155 | 22.75156 | 17.89965 | 20.56394 | 15.69167 | 14.85441 | 10.27366 | 13.7953 | 9.330215 | 13.4867 | 9.059331
[6 empty] | 0.001584893 | 36.18315 | 29.8073 | 24.65279 | 25.13324 | 19.74254 | 22.71661 | 17.30724 | 16.4094 | 11.33141 | 15.23943 | 10.29082 | 14.89851 | 9.99205
[6 empty] | 0.002511886 | 40.17971 | 32.92881 | 27.19195 | 27.76528 | 21.77596 | 25.09557 | 19.08983 | 18.12785 | 12.49851 | 16.83535 | 11.35075 | 16.45873 | 11.0212
[6 empty] | 0.003981072 | 44.62046 | 36.37936 | 29.99437 | 30.67475 | 24.02021 | 27.72528 | 21.05724 | 20.02743 | 13.78661 | 18.59949 | 12.52056 | 18.18341 | 12.15705
[6 empty] | 0.006309573 | 49.55688 | 40.19524 | 33.08866 | 33.89226 | 26.49819 | 30.63343 | 23.22956 | 22.12814 | 15.20887 | 20.55042 | 13.81221 | 20.0907 | 13.4112
[6 empty] | 0.01 | 55.04804 | 44.41798 | 36.50751 | 37.45284 | 29.23608 | 33.85165 | 25.62972 | 24.45283 | 16.78031 | 22.70936 | 15.23934 | 22.20134 | 14.7969
[6 empty] | 0.01584893 | 61.16292 | 49.096 | 40.28902 | 41.3973 | 32.26441 | 37.41684 | 28.28449 | 27.02815 | 18.51844 | 25.10106 | 16.81786 | 24.53954 | 16.32959
[6 empty] | 0.02511886 | 67.98424 | 54.28732 | 44.47886 | 45.77458 | 35.61973 | 41.37323 | 31.22593 | 29.88606 | 20.44426 | 27.75521 | 18.56683 | 27.13431 | 18.02778
[6 empty] | 0.03981072 | 75.61502 | 60.06435 | 49.13403 | 50.64572 | 39.3477 | 45.77599 | 34.49404 | 33.06641 | 22.58397 | 30.7088 | 20.51004 | 30.02183 | 19.91457
[6 empty] | 0.06309573 | 84.19057 | 66.52245 | 54.32972 | 56.09113 | 43.50853 | 50.69781 | 38.14162 | 36.6217 | 24.97211 | 34.0106 | 22.67887 | 33.24976 | 22.02044
[6 empty] | 0.1 | 93.90162 | 73.79665 | 60.17253 | 62.22467 | 48.18759 | 56.24159 | 42.2435 | 40.62626 | 27.6577 | 37.72964 | 25.11784 | 36.88561 | 24.3886