## Sheet1
Type 1, dual wavelength
CVI data
AR Reflectivity, %
wavelength, nm
Set No. | Run No. | Face No. | SN | 1064 | 532
Requirement | E1100267 |  |  | 0.2 | 0.3
Set 1 | 113-501 | 1 | 6 | 0.181744 | 0.221101
| 113-503 | 2 | 6 | 0.098618 | 0.106378
Set 2 | 113-502 | 1 | 1 | 0.240971 | 0.272564
| 113-504 | 2 | 1 | 0.16863 | 0.159808
Set 3 | 113-505 | 1 | 22 | 0.173682 | 0.191547
| 113-510 | 2 | 22 | 0.176306 | 0.168829
Set 4 | 113-545 | 1 | 17 | 0.171045 | 0.362468
| 113-546 | 2 | 17 | 0.150654 | 0.376636
Set 5 | 113-547 | 1 | 27 | 0.145302 | 0.274408
| 113-548 | 2 | 27 | 0.139135 | 0.090414
Set 6 | 113-585 | 1 | 29
| 113-587 | 2 | 29 | 0.096447 | 0.140336
Set 7 | 113-610 | 1 | 35 | 0.194122 | 0.209446
| 113-612 | 2 | 35 | 0.147635 | 0.125545
Set 8 | 113-625 | 1 | 2 | 0.139331 | 0.074309
| 113-626 | 2 | 2 | 0.178568 | 0.099749
Set 9 | 113-643 | 1 | 40 | 0.108852 | 0.099065
| 113-645 | 2 | 40 | 0.180057 | 0.087283