## Sheet1
D1200116-v2 BLADE SPRING CHARACTERIZATION
Mass: 63.2, 64.2 & 65.2 kg
Torque: 480 in*lbs
Date: 20 June 2012
See T1200310 for the procedure followed
Tested after nickel coating
Column1 | Column2 | Column25 | Column24 | Column23 | Column22 | Column3 | Column6 | Column7
Serial # | root height (mm) | tip height (mm) 63.2 kg | difference (mm) 63.2 kg | tip height (mm) 64.2 kg | difference (mm) 64.2 kg | tip height (mm) 65.2 kg | difference (mm) 65.2 kg
10 | 30.1 | 40.46 | 10.36 | 36.63 | 6.53 | 32.45 | 2.35 | LLO TMS-X
11 | 30.1 | 42.3 | 12.2 | 37.45 | 7.35 | 33.41 | 3.31 | LLO Spare
12 | 30.1 | 43.76 | 13.66 | 39.51 | 9.41 | 35.21 | 5.11
13 | 30.1 | 40.7 | 10.6 | 36.82 | 6.72 | 32.58 | 2.48 | LLO TMS-X
14 | 30.1 | 39.93 | 9.83 | 35.85 | 5.75 | 31.71 | 1.61
15 | 30.1 | 43.2 | 13.1 | 39.12 | 9.02 | 35.01 | 4.91
16 | 30.1 | 43.09 | 12.99 | 39.21 | 9.11 | 34.89 | 4.79
17 | 30.1 | 47.48 | 17.38 | 43.68 | 13.58 | 39.76 | 9.66
18 | 30.1 | 42.7 | 12.6 | 38.79 | 8.69 | 34.52 | 4.42 | LHO TMS-X
19 | 30.1 | 41.71 | 11.61 | 37.41 | 7.31 | 33.23 | 3.13 | LLO Spare
20 | 30.1 | 44.19 | 14.09 | 40.32 | 10.22 | 35.97 | 5.87
21 | 30.1 | 43.98 | 13.88 | 39.34 | 9.24 | 35.28 | 5.18
22 | 30.1 | 44.21 | 14.11 | 40.58 | 10.48 | 36.59 | 6.49
23 | 30.1 | 44.25 | 14.15 | 40.3 | 10.2 | 36.12 | 6.02
24 | 30.1 | 42.34 | 12.24 | 38.52 | 8.42 | 34.53 | 4.43 | LHO TMS-X
25 | 30.1 | 45.46 | 15.36 | 41.64 | 11.54 | 37.51 | 7.41
26 | 30.1 | 45.78 | 15.68 | 42.13 | 12.03 | 37.97 | 7.87 | LLO TMS-Y
27 | 30.1 | 45.95 | 15.85 | 41.84 | 11.74 | 37.52 | 7.42 | LLO TMS-Y
28 | 30.1 | 47.3 | 17.2 | 43.63 | 13.53 | 39.7 | 9.6
29 | 30.1 | 48.67 | 18.57 | 44.83 | 14.73 | 40.57 | 10.47
30 | 30.1 | 45.46 | 15.36 | 41.67 | 11.57 | 37.96 | 7.86