## Sheet1
BRDF Data Box Oven Samples
2012-03-30
index of refraction DLC | 2.5
Data index | CASI File | temperature deg F | oxidation time, min | Sample | incidence angle, deg | reflectivity | BRDF | data angle | temperature deg F | oxidation time, min | Sample | incidence angle, deg | reflectivity | BRDF | Theoretical R
1 | 03091201.CAS | 1460 | 0 | 1 | 5 | 0.439483 | 0.09917 | 10.2
26 | 03131213.CAS | 1460 | 0 | 1 | 5 | 0.243089 | 0.127 | 10.2
9 | 03091202.CAS | 1460 | 0 | 2 | 5 | 0.388244 | 0.1026 | 10.2
33 | 03131214.CAS | 1460 | 0 | 2 | 5 | 0.268873 | 0.124 | 10.2
5 | 03131215.CAS | 1460 | 0 | 3 | 5 | 0.232815 | 0.1426 | 10.2
16 | 03091203.CAS | 1460 | 0 | 3 | 5 | 0.359391 | 0.1345 | 10.2
| average | 1460 | 0 |  | 5 | 0.3219825 | 0.121645
13 | 03131216.CAS | 1460 | 0 | 1 | 15 | 3e-05 | 0.03156 | 30.08
23 | 03121201.CAS | 1460 | 0 | 1 | 15 | 0.310909 | 0.02094 | 30.08
20 | 03141201.CAS | 1460 | 0 | 2 | 15 | 0.272169 | 0.02903 | 30.08
30 | 03121202.CAS | 1460 | 0 | 2 | 15 | 0.311894 | 0.02201 | 30.08
2 | 03121203.CAS | 1460 | 0 | 3 | 15 | 0.275332 | 0.03132 | 30.08
27 | 03141202.CAS | 1460 | 0 | 3 | 15 | 0.229684 | 0.03958 | 30.08
| average | 1460 | 0 |  | 15 | 0.2799976 | 0.02907333
10 | 03131201.CAS | 1460 | 0 | 1 | 57 | 3e-06 | 0.008796 | -56.92
14 | 03141205.CAS | 1460 | 0 | 1 | 57 | 0.104988 | 0.008316 | -56.92
6 | 03141204.CAS | 1460 | 0 | 2 | 57 | 0.108013 | 0.00732 | -56.92
17 | 03131202.CAS | 1460 | 0 | 2 | 57 | 0.241808 | 0.009092 | -56.92
24 | 03131203.CAS | 1460 | 0 | 3 | 57 | 0.201451 | 0.01276 | -56.92
34 | 03141203.CAS | 1460 | 0 | 3 | 57 | 5e-06 | 0.01274 | -56.92
| average | 1460 | 0 |  | 57 | 0.164065 | 0.009837333
31 | 03131204.CAS | 1460 | 5 | 1 | 5 | 0.215887 | 0.1074 | 10.2
3 | 03131205.CAS | 1460 | 5 | 2 | 5 | 0.244952 | 0.1035 | 10.2
11 | 03131206.CAS | 1460 | 5 | 3 | 5 | 0.374103 | 0.1004 | 10.2
| average | 1460 | 5 |  | 5 | 0.278314 | 0.1037667
18 | 03131207.CAS | 1460 | 5 | 1 | 15 | 3.1e-05 | 0.03418 | 30.08
25 | 03131208.CAS | 1460 | 5 | 2 | 15 | 0.255002 | 0.03166 | 30.08
32 | 03131209.CAS | 1460 | 5 | 3 | 15 | 0.356497 | 0.02488 | 30.08
| average | 1460 | 5 |  | 15 | 0.2038433 | 0.03024
4 | 03131210.CAS | 1460 | 5 | 1 | 57 | 0.097726 | 0.0112 | -56.92
12 | 03131211.CAS | 1460 | 5 | 2 | 57 | 0.11457 | 0.009258 | -56.92
19 | 03131212.CAS | 1460 | 5 | 3 | 57 | 0.181802 | 0.008463 | -56.92
| average | 1460 | 5 |  | 57 | 0.131366 | 0.009640333
29 | 03141212.CAS | 1460 | 15 | 1 | 5 | 3.2e-05 | 0.1145 | 10.2
36 | 03141213.CAS | 1460 | 15 | 2 | 5 | 0.100806 | 0.1232 | 10.2
8 | 03141214.CAS | 1460 | 15 | 3 | 5 | 0.114571 | 0.1375 | 10.2
| average | 1460 | 15 |  | 5 | 0.1076885 | 0.1250667
22 | 03141211.CAS | 1460 | 15 | 1 | 15 | 0.093379 | 0.03668 | 30.08
15 | 03141210.CAS | 1460 | 15 | 2 | 15 | 0.106022 | 0.03814 | 30.08
7 | 03141209.CAS | 1460 | 15 | 3 | 15 | 0.129285 | 0.0438 | 30.08
| average | 1460 | 15 |  | 15 | 0.109562 | 0.03954
21 | 03141206.CAS | 1460 | 15 | 1 | 57 | 0.060231 | 0.013 | -56.92
28 | 03141207.CAS | 1460 | 15 | 2 | 57 | 0.05909 | 0.01071 | -56.92
35 | 03141208.CAS | 1460 | 15 | 3 | 57 | 0.061629 | 0.01239 | -56.92
| average | 1460 | 15 |  | 57 | 0.06031667 | 0.01203333
37 | 03191201.CAS | 1510 | 0 | 1 | 5 | 4e-06 | 0.1248 | 10.2
46 | 03191202.CAS | 1510 | 0 | 2 | 5 | 0.289943 | 0.108 | 10.2
55 | 03191203.CAS | 1510 | 0 | 3 | 5 | 0.338983 | 0.126 | 10.2
| average | 1510 | 0 |  | 5 | 0.2096433 | 0.1196
64 | 03201201.CAS | 1510 | 0 | 1 | 15 | 2.8e-05 | 0.03333 | 30.08
38 | 03201205.CAS | 1510 | 0 | 2 | 15 | 0.231864 | 0.03353 | 30.08
47 | 03201206.CAS | 1510 | 0 | 3 | 15 | 0.303408 | 0.03011 | 30.08
| average | 1510 | 0 |  | 15 | 0.1784333 | 0.03232333
56 | 03201207.CAS | 1510 | 0 | 1 | 57 | 0.153474 | 0.01002 | -56.92
65 | 03201208.CAS | 1510 | 0 | 2 | 57 | 0.16552 | 0.007214 | -56.92
39 | 03201209.CAS | 1510 | 0 | 3 | 57 | 0.178869 | 0.008853 | -56.92
| average | 1510 | 0 |  | 57 | 0.1659543 | 0.008695667
48 | 03211203.CAS | 1510 | 5 | 1 | 5 | 0.035186 | 0.08409 | 10.2
57 | 03211204.CAS | 1510 | 5 | 2 | 5 | 0.015164 | 0.08336 | 10.2
66 | 03211205.CAS | 1510 | 5 | 3 | 5 | 0.022217 | 0.08169 | 10.2
| average | 1510 | 5 |  | 5 | 0.024189 | 0.08304667
50 | 03211211.CAS | 1510 | 5 | 1 | 15 | 0.022026 | 0.02692 | 30.08
41 | 03211210.CAS | 1510 | 5 | 2 | 15 | 0.011729 | 0.02279 | 30.08
67 | 03211209.CAS | 1510 | 5 | 3 | 15 | 0.018936 | 0.02589 | 30.08
| average | 1510 | 5 |  | 15 | 0.01756367 | 0.0252
40 | 03211206.CAS | 1510 | 5 | 1 | 57 | 0.007295 | 0.009624 | -56.92
49 | 03211207.CAS | 1510 | 5 | 2 | 57 | 0.007036 | 0.007753 | -56.92
58 | 03211208.CAS | 1510 | 5 | 3 | 57 | 0.009456 | 0.01 | -56.92
| average | 1510 | 5 |  | 57 | 0.007929 | 0.009125667
59 | 03221201.CAS | 1510 | 10 | 1 | 5 | 0.025455 | 0.07945 | 10.2
68 | 03221202.CAS | 1510 | 10 | 2 | 5 | 0.028024 | 0.07736 | 10.2
42 | 03221203.CAS | 1510 | 10 | 3 | 5 | 0.02491 | 0.07448 | 10.2
| average | 1510 | 10 |  | 5 | 0.02612967 | 0.07709667
60 | 03221205.CAS | 1510 | 10 | 1 | 15 | 0.001679 | 0.02581 | 30.08
69 | 03221206.CAS | 1510 | 10 | 2 | 15 | 0.002055 | 0.02586 | 30.08
43 | 03221207.CAS | 1510 | 10 | 3 | 15 | 0.001251 | 0.02486 | 30.08
| average | 1510 | 10 |  | 15 | 0.001661667 | 0.02551
51 | 03221204.CAS | 1510 | 10 | 1 | 57 | 0.025099 | 0.008319 | -56.92
52 | 03221208.CAS | 1510 | 10 | 2 | 57 | 0.020186 | 0.008309 | -56.92
61 | 03221209.CAS | 1510 | 10 | 3 | 57 | 0.021421 | 0.009636 | -56.92
| average | 1510 | 10 |  | 57 | 0.02223533 | 0.008754667
70 | 03221210.CAS | 1510 | 15 | 1 | 5 | 0.004582 | 0.06832 | 10.2
44 | 03221211.CAS | 1510 | 15 | 2 | 5 | 0.004867 | 0.07162 | 10.2
53 | 03221212.CAS | 1510 | 15 | 3 | 5 | 0.002978 | 0.07109 | 10.2 | 1460 | 0 |  | 5 | 0.3219825 | 0.121645
| average | 1510 | 15 |  | 5 | 0.004142333 | 0.07034333 |  | 1460 | 0 |  | 15 | 0.2799976 | 0.02907333
62 | 03221213.CAS | 1510 | 15 | 1 | 15 | 0.004386 | 0.02181 | 30.08 | 1460 | 0 |  | 57 | 0.164065 | 0.009837333
71 | 03231201.CAS | 1510 | 15 | 2 | 15 | 0.003658 | 0.02228 | 30.08 | 1460 | 5 |  | 5 | 0.278314 | 0.1037667
45 | 03231202.CAS | 1510 | 15 | 3 | 15 | 0.003198 | 0.02072 | 30.08 | 1460 | 5 |  | 15 | 0.2038433 | 0.03024
| average | 1510 | 15 |  | 15 | 0.003747333 | 0.02160333 |  | 1460 | 5 |  | 57 | 0.131366 | 0.009640333
54 | 03231203.CAS | 1510 | 15 | 1 | 57 | 0.000369 | 0.006615 | -56.92 | 1460 | 15 |  | 5 | 0.1076885 | 0.1250667
63 | 03231204.CAS | 1510 | 15 | 2 | 57 | 0.000437 | 0.006343 | -56.92 | 1460 | 15 |  | 15 | 0.109562 | 0.03954
72 | 03231205.CAS | 1510 | 15 | 3 | 57 | 0.000322 | 0.007458 | -56.92 | 1460 | 15 |  | 57 | 0.06031667 | 0.01203333
| average | 1510 | 15 |  | 57 | 0.000376 | 0.006805333
73 | 03231206DLC.CAS |  |  | 1 | 5 | 0.005351 | 4.209e-05 | 10.2 | 1510 | 0 |  | 5 | 0.2096433 | 0.1196
76 | 03231207DLC.CAS |  |  | 2 | 5 | 0.004342 | 3.073e-05 | 10.2 | 1510 | 0 |  | 15 | 0.1784333 | 0.03232333
79 | 03231208DLC.CAS |  |  | 3 | 5 | 7e-06 | 2.629e-05 | 10.2 | 1510 | 0 |  | 57 | 0.1659543 | 0.008695667
| average |  |  |  | 5 | 0.0048465 | 3.303667e-05 |  | 1510 | 5 |  | 5 | 0.024189 | 0.08304667
74 | 03241201DLC.CAS |  |  | 1 | 15 | 1.9e-05 | 2.992e-07 | 30.08 | 1510 | 5 |  | 15 | 0.01756367 | 0.0252
77 | 03241202DLC.CAS |  |  | 2 | 15 | 2.3e-05 | 2.906e-07 | 30.08 | 1510 | 5 |  | 57 | 0.007929 | 0.009125667
80 | 03241203DLC.CAS |  |  | 3 | 15 | 1e-06 | 4.297e-07 | 30.08 | 1510 | 15 |  | 5 | 0.004142333 | 0.07034333
| average |  |  |  | 15 | 2.1e-05 | 3.398333e-07 |  | 1510 | 15 |  | 15 | 0.003747333 | 0.02160333
75 | 03241204DLC.CAS |  |  | 1 | 57 | 4.4e-05 | 4.6e-07 | -56.92 | 1510 | 15 |  | 57 | 0.000376 | 0.006805333
78 | 03261201DLC.CAS |  |  | 2 | 57 | 3.4e-05 | 6.357e-07 | -56.92
81 | 03261202DLC.CAS |  |  | 3 | 57 | 2.3e-05 | 1.107e-07 | -56.92 | DLC |  |  | 5 | 0.0048465 | 3.303667e-05
| average |  |  |  | 57 | 3.366667e-05 | 4.021333e-07 |  | DLC |  |  | 15 | 2.1e-05 | 3.398333e-07
[9 empty] | DLC |  |  | 57 | 3.366667e-05 | 4.021333e-07
[12 empty] | 5 |  |  | 0.1825533
[12 empty] | 15 |  |  | 0.1735103
[12 empty] | 30 |  |  | 0.1420464
[12 empty] | 57 |  |  | 0.03316856
[12 empty] | 67.4 |  |  | 0.0002763834
[12 empty] | 75 |  |  | 0.03077072
[12 empty] | 80 |  |  | 0.1284575