## RGA results
Pressure Contribution from Flag Hydrocarbons
40M Lab RGA Scan Results
EPO-TEK-11-25-13 |  | Description: |  | 10 glass plates /w EPO-TEK | Date: | 2013-11-25
|  |  | Oven Used: | B
AMU 41 | 3.63e-12 | amps | from RGA scan listing
AMU 43 | 7.55e-12 | amps | from RGA scan listing
AMU 53 | 1.13e-12 | amps | from RGA scan listing
AMU 55 | 8.72e-13 | amps | from RGA scan listing
AMU 57 | 3.55e-13 | amps | from RGA scan listing
Sum Flag H/C AMUs | 1.3537e-11 | amps
Calib leak rate | 2.36e-10 | torr l/s | (Argon)
AMU 40 (w/leak open) | 8.5e-10 | amps
AMU 40 (background) | 2.34e-12 | amps
Calib leak contributes | 8.4766e-10 | amps | = (w/leak open) - (background)
Flag H/C Outgassing | 3.768884e-12 | torr l/s | = (Sum Flag H/C AMUs) x (Calib leak rate)/(Calib leak contrib.)
Test item surf area | 3870.96 | cm^2
Normalized outgassing | 9.736302e-16 | torr l/s-cm2 |  | = Flag H/C Outgassing/Test item surf area
Full description: | 10, 6" X 10" , 1/8" Glass rectangles with .004" thick coating of EPO-TEK 353ND Epoxy on one side.
Cure time was 30 minutes at 80C.
Placed in VBO B under UHV for 48 HRS at room temperature to allow outgassing before taking RGA scans.
Pre-scan bake: | NO BAKE

## sample amount
Epo-Tek 353ND
| 0.004 | in | thick
| 6 | in | wide
| 10 | in | long
| 10 | # | samples
| 2.4 | in^3 | volume
| 39.3289536 | cc | volume
| 1.18 | g/cc
| 46.40817 | g
| 40 | g/10-pack
| 1.160204 | 10-packs

## AMD amount
Acoustic Mode Damper (AMD)
| 100 | mm^2 | Area of AMD interface with TM barrel (1 cm x 1 cm)
| 0.1016 | mm | bond thickness (.004")
| 0.01016 | cc | bond volume
| 4 |  | bonds per TM
| 0.04064 | cc | total bond adhesive volume per TM