## ROC calculator
|  | Min | Avg | Max | STDev
| Radius of curvature of TS | 2100 | 2100 | 2100 | 2100 | m | Assumes diverging TS and concave part
| Gap between TS and part to be measured | 0.08 | 0.08 | 0.08 | 0.08 | m | Vertex to vertex, no tilt
| Measured Power | -98.776 | -98.346 | -97.776 | -98.155 | nm | Assumes "Fringe" Zernikes
| Standard deviation in power (from avg) |  | 0.191
| Part measured aperture | 160.4 | 160.4 | 160.4 | 160.4 | mm | Enter Data into shaded cells
| Wavefront "sag" at part plus power | 0.001432604 | 0.001433034 | 0.001433604 | 0.001433225 | mm
| Part radius | 2244.878 | 2244.204 | 2243.312 | 2243.905 | m
| range (m) |  | -1.565898
| environmental uncertainty (m) |  | -0.2990759
160 mm
Diameter
Useful numbers
DCC number |  | Aperture diameter | ROC
C1102035 | R36 Reference Sphere | 260 | 35.751
C1102247 | R34 Reference Sphere | 260 | 33.74
C1002794 | Test Mass Reference Sphere | all | 2100
300mm
Diameter

## Pixel Sizes
|  | Magnification | Full Aperture size
Full | 0.4 | 1 | 409.3617
2x | 0.192 | 2.083333 | 196.4936
small | 0.047 | 8.510638 | 48.1
s2x | 0.023 | 17.3913 | 23.5383

## power fit
Find a corresponding power term over different aperture
INPUT
d1 - initial (mm OR pix) | 200.823
d2 - final (mm OR pix) | 424.058
Zernike1 (nm)
OUTPUT
Zernike2 (nm) | 0

## Sheet1
0
45
90
135
180
225
270
315