## ROC calculator
|  | Min | Avg | Max | STDev
| Radius of curvature of TS | 2100 | 2100 | 2100 | 2100 | m | Assumes diverging TS and concave part
| Gap between TS and part to be measured | 0.078 | 0.078 | 0.078 | 0.078 | m | Vertex to vertex, no tilt
| Measured Power | -101.155 | -100.582 | -100.085 | -100.349 | nm | Assumes "Fringe" Zernikes
| Standard deviation in power (from avg) |  | 0.233
| Part measured aperture | 160.4 | 160.4 | 160.4 | 160.4 | mm | Enter Data into shaded cells
| Wavefront "sag" at part plus power | 0.001430226 | 0.001430799 | 0.001431296 | 0.001431032 | mm
| Part radius | 2248.609 | 2247.709 | 2246.928 | 2247.343 | m
| range (m) |  | -1.681002
| environmental uncertainty (m) |  | -0.3659709
160 mm
Diameter
Useful numbers
DCC number |  | Aperture diameter | ROC
C1102035 | R36 Reference Sphere | 260 | 35.751
C1102247 | R34 Reference Sphere | 260 | 33.74
C1002794 | Test Mass Reference Sphere | all | 2100
300mm
Diameter

## Pixel Sizes
|  | Magnification | Full Aperture size
Full | 0.4 | 1 | 409.3617
2x | 0.192 | 2.083333 | 196.4936
small | 0.047 | 8.510638 | 48.1
s2x | 0.023 | 17.3913 | 23.5383

## power fit
Find a corresponding power term over different aperture
INPUT
d1 - initial (mm OR pix) | 200.823 | 125
d2 - final (mm OR pix) | 424.058 | 421
Zernike1 (nm)
OUTPUT
Zernike2 (nm) | 0

## Sheet1
0
45
90
135
180
225
270
315