## Average_Radius_Zygo_Calculation
Average Radius Profile
Profile Plot Data
Radius (cm) #1 | Rel Height (nm) #1
0 | -1.867
0.4 | -1.802
0.8 | -1.883
1.1 | -1.883
1.5 | -1.851
1.9 | -1.851
2.3 | -1.867
2.6 | -1.916
3 | -1.916
3.4 | -1.867
3.8 | -1.883
4.2 | -1.899
4.5 | -1.883
4.9 | -1.883
5.3 | -1.867
5.7 | -1.867
6.1 | -1.883
6.4 | -1.867
6.8 | -1.867
7.2 | -1.867
7.6 | -1.867
7.9 | -1.851
8.3 | -1.851
8.7 | -1.834
9.1 | -1.818
9.5 | -1.834
9.8 | -1.834
10.2 | -1.834
10.6 | -1.818
11 | -1.818
11.4 | -1.802
11.7 | -1.802
12.1 | -1.786
12.5 | -1.786
12.9 | -1.786
13.2 | -1.786
13.6 | -1.769
14 | -1.737
14.4 | -1.721
14.8 | -1.721
15.1 | -1.705
15.5 | -1.672
15.9 | -1.656
16.3 | -1.656
16.6 | -1.64
17 | -1.64
17.4 | -1.64
17.8 | -1.623
18.2 | -1.607
18.5 | -1.591
18.9 | -1.591
19.3 | -1.575
19.7 | -1.558
20.1 | -1.575
20.4 | -1.558
20.8 | -1.542
21.2 | -1.526
21.6 | -1.526
21.9 | -1.526
22.3 | -1.526
22.7 | -1.51
23.1 | -1.51
23.5 | -1.51
23.8 | -1.494
24.2 | -1.477
24.6 | -1.461
25 | -1.445
25.4 | -1.429
25.7 | -1.412
26.1 | -1.396
26.5 | -1.38
26.9 | -1.364
27.2 | -1.331
27.6 | -1.315
28 | -1.315
28.4 | -1.282
28.8 | -1.266
29.1 | -1.266
29.5 | -1.25
29.9 | -1.234
30.3 | -1.201
30.7 | -1.169
31 | -1.153
31.4 | -1.153
31.8 | -1.136
32.2 | -1.12
32.5 | -1.104
32.9 | -1.088
33.3 | -1.071
33.7 | -1.039
34.1 | -1.023
34.4 | -1.007
34.8 | -1.007
35.2 | -0.99
35.6 | -0.958
35.9 | -0.925
36.3 | -0.925
36.7 | -0.893
37.1 | -0.86
37.5 | -0.86
37.8 | -0.828
38.2 | -0.812
38.6 | -0.779
39 | -0.763
39.4 | -0.731
39.7 | -0.714
40.1 | -0.682
40.5 | -0.666
40.9 | -0.649
41.2 | -0.617
41.6 | -0.584
42 | -0.552
42.4 | -0.536
42.8 | -0.503
43.1 | -0.487
43.5 | -0.471
43.9 | -0.438
44.3 | -0.422
44.7 | -0.406
45 | -0.373
45.4 | -0.357
45.8 | -0.341
46.2 | -0.325
46.5 | -0.292
46.9 | -0.276
47.3 | -0.26
47.7 | -0.227
48.1 | -0.211
48.4 | -0.195
48.8 | -0.179
49.2 | -0.162
49.6 | -0.146
49.9 | -0.13
50.3 | -0.114
50.7 | -0.097
51.1 | -0.081
51.5 | -0.081
51.8 | -0.081
52.2 | -0.065
52.6 | -0.065
53 | -0.049
53.4 | -0.049
53.7 | -0.032
54.1 | -0.032
54.5 | -0.016
54.9 | -0.016
55.2 | -0.016
55.6 | -0.016
56 | 0
56.4 | 0
56.8 | 0
57.1 | 0
57.5 | 0
57.9 | 0
58.3 | -0.016
58.7 | -0.016
59 | -0.032
59.4 | -0.049
59.8 | -0.032
60.2 | -0.049
60.5 | -0.065
60.9 | -0.065
61.3 | -0.081
61.7 | -0.097
62.1 | -0.097
62.4 | -0.097
62.8 | -0.114
63.2 | -0.13
63.6 | -0.146
63.9 | -0.162
64.3 | -0.162
64.7 | -0.179
65.1 | -0.195
65.5 | -0.227
65.8 | -0.244
66.2 | -0.26
66.6 | -0.26
67 | -0.276
67.4 | -0.292
67.7 | -0.325
68.1 | -0.357
68.5 | -0.373
68.9 | -0.39
69.2 | -0.406
69.6 | -0.422
70 | -0.455
70.4 | -0.503
70.8 | -0.536
71.1 | -0.568
71.5 | -0.584
71.9 | -0.617
72.3 | -0.649
72.7 | -0.698
73 | -0.731
73.4 | -0.779
73.8 | -0.828
74.2 | -0.877
74.5 | -0.925
74.9 | -0.99
75.3 | -1.071
75.7 | -1.153
76.1 | -1.218
76.4 | -1.25
76.8 | -1.299
77.2 | -1.364
77.6 | -1.445
78 | -1.51
78.3 | -1.575
78.7 | -1.656
79.1 | -1.737
79.5 | -1.802
79.8 | -1.883
80.2 | -1.964
80.6 | -2.045
81 | -2.127
81.4 | -2.208
81.7 | -2.289
82.1 | -2.386
82.5 | -2.468
82.9 | -2.565
83.2 | -2.662
83.6 | -2.76
84 | -2.841
84.4 | -2.938
84.8 | -3.036
85.1 | -3.149
85.5 | -3.231
85.9 | -3.344
86.3 | -3.442
86.7 | -3.539
87 | -3.653
87.4 | -3.782
87.8 | -3.896
88.2 | -4.01
88.5 | -4.14
88.9 | -4.237
89.3 | -4.351
89.7 | -4.481
90.1 | -4.594
90.4 | -4.74
90.8 | -4.87
91.2 | -5.016
91.6 | -5.146
92 | -5.292
92.3 | -5.438
92.7 | -5.584
93.1 | -5.731
93.5 | -5.893
93.8 | -6.055
94.2 | -6.201
94.6 | -6.347
95 | -6.494
95.4 | -6.656
95.7 | -6.802
96.1 | -6.964
96.5 | -7.11
96.9 | -7.257
97.2 | -7.403
97.6 | -7.581
98 | -7.744
98.4 | -7.906
98.8 | -8.084
99.1 | -8.247
99.5 | -8.409
99.9 | -8.588
100.3 | -8.766
100.7 | -8.945
101 | -9.14
101.4 | -9.318
101.8 | -9.513
102.2 | -9.692
102.5 | -9.903
102.9 | -10.114
103.3 | -10.325
103.7 | -10.536
104.1 | -10.747
104.4 | -10.958
104.8 | -11.201
105.2 | -11.429
105.6 | -11.64
106 | -11.883
106.3 | -12.127
106.7 | -12.37
107.1 | -12.63
107.5 | -12.873
107.8 | -13.117
108.2 | -13.377
108.6 | -13.636
109 | -13.88
109.4 | -14.14
109.7 | -14.416
110.1 | -14.675
110.5 | -14.951
110.9 | -15.227
111.2 | -15.487
111.6 | -15.763
112 | -16.023
112.4 | -16.315
112.8 | -16.591
113.1 | -16.883
113.5 | -17.175
113.9 | -17.468
114.3 | -17.76
114.7 | -18.052
115 | -18.361
115.4 | -18.653
115.8 | -18.929
116.2 | -19.237
116.5 | -19.546
116.9 | -19.838
117.3 | -20.146
117.7 | -20.455
118.1 | -20.796
118.4 | -21.137
118.8 | -21.477
119.2 | -21.818
119.6 | -22.143
120 | -22.516
120.3 | -22.874
120.7 | -23.231
121.1 | -23.62
121.5 | -23.977
121.8 | -24.335
122.2 | -24.708
122.6 | -25.065
123 | -25.438
123.4 | -25.828
123.7 | -26.234
124.1 | -26.607
124.5 | -26.981
124.9 | -27.37
125.3 | -27.76
125.6 | -28.15
126 | -28.555
126.4 | -28.945
126.8 | -29.351
127.1 | -29.757
127.5 | -30.179
127.9 | -30.585
128.3 | -30.99
128.7 | -31.396
129 | -31.802
129.4 | -32.224
129.8 | -32.63
130.2 | -33.052
130.5 | -33.491
130.9 | -33.913
131.3 | -34.367
131.7 | -34.805
132.1 | -35.26
132.4 | -35.715
132.8 | -36.185
133.2 | -36.64
133.6 | -37.111
134 | -37.581
134.3 | -38.052
134.7 | -38.507
135.1 | -38.961
135.5 | -39.416
135.8 | -39.87
136.2 | -40.309
136.6 | -40.747
137 | -41.185
137.4 | -41.624
137.7 | -42.046
138.1 | -42.484
138.5 | -42.906
138.9 | -43.328
139.3 | -43.767
139.6 | -44.221
140 | -44.659
140.4 | -45.098
140.8 | -45.536
141.1 | -45.991
141.5 | -46.478
141.9 | -46.981
142.3 | -47.5
142.7 | -48.004
143 | -48.539
143.4 | -49.075
143.8 | -49.627
144.2 | -50.195
144.5 | -50.763
144.9 | -51.348
145.3 | -51.916
145.7 | -52.5
146.1 | -53.069
146.4 | -53.653
146.8 | -54.221
147.2 | -54.741
147.6 | -55.26
148 | -55.763
148.3 | -56.218
148.7 | -56.689
149.1 | -57.176
149.5 | -57.614
149.8 | -58.036
150.2 | -58.491
150.6 | -58.978
151 | -59.513
151.4 | -60.065
151.7 | -60.666
152.1 | -61.315
152.5 | -62.046
152.9 | -62.825
153.3 | -63.734
153.6 | -64.789
154 | -66.007
154.4 | -67.371
154.8 | -68.929
155.1 | -70.715
155.5 | -72.76
155.9 | -75.065
156.3 | -77.663
156.7 | -80.699
157 | -84.221
157.4 | -88.426
157.8 | -93.507
158.2 | -99.644
158.5 | -107.452
158.9 | -117.761
159.3 | -130.358
159.7 | -142.176
160.1 | -155.732
160.4 | -156.673
160.8 | -164.677
161.2 | -178.41
161.6 | -179.417
162 | -197.664
162.3 | -238.573
162.7 | -284.385
163.1 | NO_DATA
163.5 | NO_DATA
163.8 | NO_DATA
164.2 | NO_DATA