## summary
ID | Before Ablation (ppm) | After Ablation (ppm) | 300C 10hr Annealing (ppm) | 400C 10hr Annealing (ppm) | 500C 10hr Annealing (ppm) | 500C 56hr Annealing (ppm)
a | 88126.95 | 30146.67 | 20425 | 21987.9 | 13904.55 | 12695.45
c | 51663.85 | 12053.125 | 14896 | 6650 | 4697.222 | 4675.78125
e | 24118.28 | 42116.67 | 43971.43 | 27837.21 | 14898.91 | 16715.85
i | 19347.9 | 14864.71 | 14700 | 11502.7 | 6556.338 | 6056.808
#14 | 3810.034 | 12666.67 | 12079.23 | 8716.019 | 7125 | 4060
#35 | 9047.613 | 6966.667 | 8233.333 | 3252.717 | 1012.69 | 443.3333
b* | 12920.76 | 11772.73 | 10309.09 | 9361.65 | 9127.451 | 4824.51
d* | 24500.09 | 22972.73 | 22757.78 | 12666.67 | 10205.45 | 9547.03
* not laser ablated.